## 514nm_2400grating_ex
Raman Intensity
Raman Shift | 161 | 162 | 163 | 140 | 164 | 144 | 165 | 141 | Silica Ref | 144 bad run | 514 | nm | wavlength
cm-1 | [10 empty] | 2400 | lines/mm | grating
Raman Shift | 4.5 | 7 | 9.5 | 12 | 14.5 | 17 | 19.5 | 22 | INF302_1Kmin-1 | 17% Na2O | 50 | x | x Magnification
2002.224609 | 3925.98877 | 4109.054688 | 3118.734863 | 3756.156738 | 4362.699707 | 4731.037109 | 2942.286133 | 4113.46582 | 1691.704224 | 15741.45 | 0.75 |  | NA
2001.091797 | 3892.904541 | 4053.914307 | 3008.454346 | 3736.306152 | 4389.16748 | 4768.532715 | 2829.799805 | 4126.699707 | 1671.853638 | 15814.24 | 600 | s | set accumulation
1999.958984 | 4006.918701 | 4145.848633 | 3056.460693 | 3627.617676 | 4505.302734 | 4787.573242 | 2917.530762 | 4143.643555 | 1700.239014 | 15460.93 | 30 | min | total time per measurement
1998.824219 | 3995.216553 | 4149.557129 | 3042.7146 | 3690.945068 | 4396.501953 | 4758.100098 | 2897.193604 | 4054.748047 | 1748.458496 | 15879.44
1997.689453 | 3932.814941 | 4036.42627 | 3106.130127 | 3657.253418 | 4492.756348 | 4675.729004 | 2912.134766 | 4270.102539 | 1728.322266 | 15819.44
1996.556641 | 3927.741455 | 4046.763916 | 3101.196533 | 3676.471924 | 4335.503906 | 4745.470215 | 2869.763916 | 4009.293945 | 1736.846436 | 15779.29
1995.421875 | 3933.688232 | 4165.081543 | 3052.189453 | 3633.97876 | 4458.180176 | 4654.313477 | 2873.686035 | 4138.636719 | 1725.533936 | 15430.64
1994.287109 | 3944.037842 | 4120.30957 | 2992.182129 | 3686.245117 | 4457.425781 | 4631.492676 | 2811.505371 | 4157.76709 | 1718.631836 | 15604.3
1993.152344 | 3954.387451 | 4055.725586 | 2929.991943 | 3701.04248 | 4381.77002 | 4707.813965 | 2872.713867 | 4042.507568 | 1735.965088 | 15698.59
1992.017578 | 3982.352783 | 4180.589355 | 2933.901367 | 3711.429443 | 4339.178711 | 4583.67041 | 2836.98584 | 4074.863037 | 1751.089844 | 15376.55
1990.882813 | 4056.555664 | 3988.285645 | 2999.472656 | 3721.812744 | 4516.827148 | 4737.052734 | 2801.269775 | 4096.196289 | 1673.7146 | 15625.01
1989.746094 | 3952.380859 | 4117.521973 | 3034.195313 | 3677.145264 | 4423.583984 | 4575.513672 | 2937.3125 | 4086.695801 | 1710.863403 | 15611.35
1988.611328 | 3874.65918 | 4006.749756 | 3016.069824 | 3707.344482 | 4442.648926 | 4682.61377 | 2824.538574 | 4068.39209 | 1644.528687 | 15542.67
1987.474609 | 4036.887939 | 4074.307129 | 2975.939209 | 3539.43042 | 4430.891602 | 4662.01123 | 2870.284424 | 4135.938965 | 1670.664063 | 15520.23
1986.339844 | 3886.552734 | 4007.594727 | 3026.053223 | 3596.051514 | 4377.323242 | 4628.210938 | 2792.771973 | 4102.227539 | 1661.578247 | 15643.04
1985.203125 | 3998.11499 | 3844.087402 | 2977.132324 | 3718.665039 | 4378.783203 | 4669.234863 | 2891.317139 | 4033.321289 | 1619.489624 | 15609.59
1984.066406 | 3933.637939 | 4147.040039 | 3051.429443 | 3647.63501 | 4290.041504 | 4791.645996 | 2853.42749 | 4004.038574 | 1680.816162 | 15490.35
1982.929688 | 3915.375 | 4029.756592 | 2982.723877 | 3572.229736 | 4403.696777 | 4625.861328 | 2815.550537 | 3976.965088 | 1684.93103 | 15696.69
1981.792969 | 4004.882568 | 4046.668945 | 3006.411133 | 3631.005615 | 4405.150879 | 4697.654785 | 2927.237061 | 4143.437012 | 1673.649536 | 15348.75
1980.65625 | 3854.679443 | 3969.022461 | 2983.91333 | 3617.197754 | 4380.217285 | 4540.737305 | 2803.603027 | 4013.000488 | 1673.366211 | 15434.11
1979.519531 | 3825.446045 | 3946.365234 | 2983.408203 | 3671.548828 | 4368.483398 | 4720.248535 | 2899.864014 | 4027.710938 | 1706.061035 | 15642.56
1978.382813 | 3824.798584 | 3987.462402 | 2910.364014 | 3688.512695 | 4295.20459 | 4587.560059 | 2862.004395 | 3917.121338 | 1620.043945 | 15644.31
1977.244141 | 3795.579834 | 3916.458252 | 3028.551758 | 3621.95459 | 4417.553711 | 4562.60791 | 2824.157471 | 4123.050293 | 1593.39624 | 15714.18457
1976.107422 | 3826.423096 | 3931.177246 | 2988.48584 | 3643.315674 | 4364.068359 | 4526.676758 | 2724.795898 | 4095.983398 | 1661.24646 | 15641.21
1974.96875 | 3857.266357 | 3948.088135 | 2944.039063 | 3497.694092 | 4374.314453 | 4697.280273 | 2842.974854 | 4064.531494 | 1667.556396 | 15667.12
1973.830078 | 3888.109619 | 3949.616455 | 2987.474121 | 3681.622314 | 4151.710449 | 4652.55127 | 2840.296875 | 4019.909912 | 1627.734009 | 15486.54
1972.693359 | 3975.303223 | 3955.536621 | 2984.771973 | 3648.054688 | 4372.833496 | 4651.763672 | 2780.516113 | 4003.855225 | 1601.102783 | 15593.73
1971.554688 | 3856.050293 | 4073.447021 | 2984.266602 | 3599.126465 | 4319.391113 | 4589.490234 | 2889.841797 | 4066.859375 | 1679.885132 | 15441.77
1970.416016 | 3899.308594 | 3925.655273 | 2992.543701 | 3589.735107 | 4320.855469 | 4665.557617 | 2847.636963 | 3956.392822 | 1609.343018 | 15627.97168
1969.277344 | 3817.426514 | 3940.356689 | 2992.036865 | 3622.054932 | 4331.099609 | 4552.813477 | 2776.908936 | 4041.335205 | 1573.94751 | 15585.8125
1968.138672 | 3812.390381 | 4038.456299 | 2952.023682 | 3645.584717 | 4260.132324 | 4578.380371 | 2719.373535 | 4029.677002 | 1696.590576 | 15622.68
1966.998047 | 3820.522705 | 4105.800293 | 2955.912598 | 3614.245117 | 4290.133301 | 4546.882813 | 2833.023926 | 3989.494629 | 1650.219971 | 15453.26
1965.859375 | 3881.309814 | 3826.458008 | 2940.053711 | 3560.975586 | 4388.139648 | 4671.174805 | 2828.15625 | 4074.387939 | 1647.74646 | 15516.46
1964.71875 | 3696.381836 | 3926.720215 | 3077.758789 | 3566.953613 | 4216.288086 | 4714.257813 | 2845.226807 | 4001.305908 | 1614.562012 | 15647.65
1963.580078 | 3831.742188 | 3945.795166 | 2950.024658 | 3575.122803 | 4261.634277 | 4625.726563 | 2757.011963 | 4031.334717 | 1651.575195 | 15381.8
1962.439453 | 3846.443848 | 3868.373291 | 3021.892578 | 3572.324463 | 4355.209473 | 4493.365723 | 2835.491455 | 4081.090088 | 1721.469971 | 15157.71
1961.298828 | 3876.488525 | 3942.266113 | 2900.788574 | 3431.394043 | 4299.657227 | 4569.345215 | 2832.818604 | 3951.036377 | 1672.94165 | 15440.18
1960.158203 | 3842.948975 | 3867.063232 | 2843.299805 | 3457.841064 | 4314.274414 | 4463.345215 | 2700.806152 | 4018.325928 | 1578.393188 | 15498.94
1959.017578 | 3748.048828 | 3986.959473 | 2814.324463 | 3484.288086 | 4396.833984 | 4508.617676 | 2741.993652 | 4017.645264 | 1611.003418 | 15419.6
1957.876953 | 3767.137207 | 3830.689697 | 2916.84668 | 3510.735107 | 4374.174316 | 4492.513672 | 2794.124512 | 3942.454834 | 1641.411133 | 15305.23
1956.736328 | 3963.697998 | 3871.671875 | 2914.161621 | 3584.637939 | 4285.789551 | 4393.15332 | 2793.651123 | 4025.048828 | 1623.60437 | 15431.91
1955.595703 | 3783.386963 | 3844.727295 | 2937.765869 | 3481.066406 | 4188.671387 | 4556.713867 | 2795.368652 | 3934.547119 | 1599.231323 | 15556.36
1954.453125 | 3732.367676 | 3894.454102 | 2884.699707 | 3480.476807 | 4227.388184 | 4420.139648 | 2783.943359 | 3968.92627 | 1607.721802 | 15218.6
1953.3125 | 3766.775391 | 3865.324707 | 2866.691162 | 3444.847412 | 4257.332031 | 4574.879883 | 2873.26123 | 3968.253906 | 1692.858887 | 15542.33
1952.169922 | 3682.931885 | 3860.290527 | 2920.945801 | 3604.105713 | 4190.922363 | 4423.021484 | 2835.551025 | 3950.064697 | 1648.779785 | 15587.87
1951.029297 | 3745.795898 | 3730.471191 | 2867.90918 | 3469.951172 | 4312.810059 | 4501.084961 | 2808.799561 | 3945.01709 | 1611.283325 | 15379.44
1949.886719 | 3712.328125 | 3922.459961 | 2922.14502 | 3484.685303 | 4134.780762 | 4614.143555 | 2749.224121 | 3955.292969 | 1614.291016 | 15565.07
1948.744141 | 3733.584229 | 3840.820801 | 2901.953369 | 3540.996094 | 4149.399414 | 4453.601074 | 2772.831787 | 3834.255371 | 1617.298584 | 15457.39
1947.601563 | 3792.031006 | 3923.319092 | 2883.956787 | 3553.524902 | 4255.915039 | 4592.887207 | 2792.055176 | 3892.685059 | 1620.306152 | 15395.69043
1946.458984 | 3727.943604 | 3920.466309 | 2890.03125 | 3452.285645 | 4237.691895 | 4417.087891 | 2800.333252 | 3905.1521 | 1623.313843 | 15428.09
1945.316406 | 3797.30835 | 3760.122559 | 2845.793701 | 3547.945801 | 4164.789551 | 4490.710938 | 2732.049561 | 3998.548096 | 1626.321533 | 15298.6
1944.173828 | 3676.378662 | 3868.836426 | 2921.857178 | 3512.352295 | 4328.110352 | 4489.949707 | 2704.622559 | 3851.340332 | 1629.329102 | 15575.95
1943.029297 | 3723.862061 | 3708.55542 | 2770.483398 | 3627.649414 | 4174.311523 | 4441.08252 | 2677.195557 | 3927.220215 | 1611.559814 | 15400.56
1941.886719 | 3773.515381 | 3950.60376 | 2933.984619 | 3456.505127 | 4232.633789 | 4523.408691 | 2649.768555 | 3924.368408 | 1637.521973 | 15389.21
1940.742188 | 3700.740723 | 3740.087158 | 2802.333008 | 3377.226563 | 4175.08252 | 4433.019531 | 2793.589355 | 3936.818848 | 1619.757202 | 15463.11
1939.599609 | 3754.751953 | 3735.082275 | 2900.207275 | 3405.066162 | 4100.066895 | 4541.54541 | 2769.074951 | 3988.604492 | 1606.369507 | 15213.52
1938.455078 | 3773.781982 | 3848.077637 | 2869.123291 | 3467.858887 | 4195.519043 | 4394.369141 | 2720.531982 | 3784.708008 | 1632.319214 | 15368.27
1937.310547 | 3646.424316 | 3845.240723 | 2811.832275 | 3545.923584 | 4227.580078 | 4454.798828 | 2772.505859 | 3853.97998 | 1610.19458 | 15444.32
1936.166016 | 3698.232422 | 3848.957764 | 2870.335205 | 3401.150635 | 4209.388184 | 4523.945313 | 2739.269531 | 3962.547852 | 1649.241211 | 15476.65
1935.021484 | 3793.703857 | 3813.360352 | 2913.529785 | 3335.052246 | 4075.447021 | 4459.84082 | 2749.725586 | 3874.513916 | 1620.56897 | 15286.2
1933.876953 | 3786.509766 | 3886.959229 | 2847.525146 | 3526.651367 | 4127.164551 | 4338.981934 | 2712.136719 | 3897.877686 | 1624.661621 | 15401.53
1932.730469 | 3722.551758 | 3884.116943 | 2844.859131 | 3434.354248 | 4209.431152 | 4464.878906 | 2777.176514 | 3770.584717 | 1556.703491 | 15412.02
1931.585938 | 3695.725342 | 3728.469482 | 2901.133545 | 3438.137939 | 4173.790039 | 4466.304688 | 2757.059082 | 3835.433838 | 1517.146484 | 15346.1
1930.441406 | 3734.38501 | 3887.165283 | 2861.355225 | 3503.032227 | 4063.953857 | 4373.879395 | 2874.450684 | 3893.712891 | 1606.374878 | 15336.95
1929.294922 | 3639.916992 | 3875.595215 | 2906.696289 | 3417.332275 | 4095.997803 | 4255.298828 | 2738.666748 | 3873.413086 | 1658.475464 | 15312.53
1928.148438 | 3674.209229 | 3713.482422 | 2871.294189 | 3414.571045 | 4186.94043 | 4402.941895 | 2642.20166 | 3820.39209 | 1690.921753 | 15342.66
1927.003906 | 3710.671143 | 3697.58252 | 2818.452148 | 3470.710205 | 4227.678223 | 4317.118164 | 2750.826904 | 3763.026367 | 1572.835938 | 15468.76
1925.857422 | 3699.136475 | 3799.466797 | 2911.76123 | 3513.743408 | 4021.938477 | 4512.685059 | 2741.635986 | 3895.435059 | 1659.812988 | 15477.05
1924.710938 | 3652.714111 | 3859.882813 | 2839.303711 | 3430.280029 | 4195.714355 | 4381.076172 | 2743.351807 | 3851.159912 | 1587.567627 | 15417.72
1923.564453 | 3667.357178 | 3737.128418 | 2854.084717 | 3436.239502 | 4114.330078 | 4434.841797 | 2688.377686 | 3837.424805 | 1617.823364 | 15397.67
1922.417969 | 3614.415527 | 3686.35498 | 2740.241455 | 3450.916504 | 4196.47168 | 4355.610352 | 2709.72168 | 3832.414063 | 1687.308594 | 15440.83
1921.269531 | 3685.729736 | 3903.691406 | 2807.344727 | 3387.122559 | 4165.245117 | 4448.595215 | 2744.135986 | 3809.968018 | 1610.73584 | 15462.19
1920.123047 | 3663.312256 | 3752.661377 | 2856.991211 | 3390.906494 | 4162.359375 | 4341.057617 | 2719.69873 | 3809.321777 | 1658.406128 | 15490.08
1918.974609 | 3536.316162 | 3723.699463 | 2682.196533 | 3401.22583 | 4181.263672 | 4444.907715 | 2710.521973 | 3880.578613 | 1562.254272 | 15293.53
1917.828125 | 3620.677979 | 3670.783691 | 2851.665283 | 3317.865723 | 4189.268066 | 4387.512207 | 2681.741699 | 3810.208252 | 1596.845337 | 15484.83
1916.679688 | 3598.282471 | 3774.71167 | 2779.302979 | 3358.6875 | 4134.104492 | 4343.205566 | 2801.084229 | 3829.165039 | 1605.287109 | 15571.5
1915.533203 | 3560.650146 | 3723.982666 | 2804.964844 | 3399.495361 | 4085.492188 | 4290.202148 | 2724.387451 | 4050.647949 | 1565.814941 | 15492.64
1914.384766 | 3523.030273 | 3788.672852 | 2839.327393 | 3546.981689 | 4121.814941 | 4221.975098 | 2645.538818 | 3725.52832 | 1532.888306 | 15490.01
1913.236328 | 3592.097656 | 3818.508545 | 2893.27124 | 3348.270264 | 4125.469727 | 4327.933594 | 2849.730713 | 3872.934326 | 1632.771606 | 15389.42
1912.087891 | 3698.144531 | 3709.027832 | 2829.657471 | 3367.292236 | 4181.362793 | 4359.849121 | 2703.411133 | 3730.794434 | 1630.317993 | 15465.17
1910.9375 | 3675.75415 | 3671.401611 | 2763.888672 | 3336.25293 | 4023.960693 | 4348.228027 | 2726.891602 | 3743.219238 | 1628.410034 | 15477.78
1909.789063 | 3705.593506 | 3655.547363 | 2791.706543 | 3355.270264 | 4177.768555 | 4317.027344 | 2730.780762 | 3716.473145 | 1626.502197 | 15531.72
1908.640625 | 3678.858154 | 3748.47583 | 2860.850586 | 3382.983154 | 4057.404053 | 4327.172363 | 2786.881836 | 3894.237793 | 1624.594238 | 15476.88
1907.490234 | 3608.628174 | 3723.912842 | 2732.029541 | 3428.087891 | 4148.073242 | 4280.759766 | 2679.824951 | 3702.160889 | 1622.686279 | 15372.02
1906.341797 | 3568.869141 | 3738.504639 | 2846.831055 | 3477.526855 | 4075.600586 | 4373.550293 | 2707.642822 | 3803.749023 | 1607.187256 | 15341.13
1905.191406 | 3731.346924 | 3696.555664 | 2794.161133 | 3444.320068 | 4148.840332 | 4351.063477 | 2689.787842 | 3763.963623 | 1546.030029 | 15510.31
1904.041016 | 3658.969238 | 3687.232178 | 2795.861084 | 3367.643066 | 4122.047363 | 4335.106445 | 2734.987061 | 3878.550781 | 1578.378906 | 15090.26
1902.892578 | 3540.968018 | 3619.221436 | 2834.513428 | 3325.770996 | 4038.746826 | 4282.202148 | 2756.26001 | 3721.385742 | 1602.021729 | 15244.2
1901.742188 | 3696.847412 | 3646.860596 | 2860.112549 | 3353.460205 | 4177.155273 | 4342.328613 | 2699.2854 | 3727.27417 | 1486.562988 | 15474.16
1900.591797 | 3578.879639 | 3687.528076 | 2805.302734 | 3320.296387 | 4006.95459 | 4187.311035 | 2740.11377 | 3735.333496 | 1577.575439 | 15380.27
1899.439453 | 3547.855957 | 3752.080322 | 2724.44043 | 3250.209717 | 4086.660645 | 4314.783691 | 2694.02417 | 3767.288574 | 1649.003418 | 15436.32
1898.289063 | 3477.742432 | 3629.798584 | 2741.355957 | 3303.963867 | 4125.067383 | 4324.912598 | 2728.32251 | 3786.199219 | 1570.523193 | 15236.03
1897.138672 | 3635.697998 | 3674.791504 | 2775.640381 | 3427.199219 | 4037.492676 | 4276.397461 | 2682.250244 | 3770.353516 | 1574.600342 | 15539.68
1895.986328 | 3517.820068 | 3693.711182 | 2809.913086 | 3344.100586 | 4006.40625 | 4347.331055 | 2762.140381 | 3806.628906 | 1593.876587 | 15361.15
1894.835938 | 3606.239258 | 3599.72583 | 2716.077881 | 3332.67749 | 4103.426758 | 4405.213379 | 2724.762207 | 3779.929199 | 1567.55249 | 15360.71
1893.683594 | 3488.406006 | 3805.33667 | 2802.447021 | 3225.744629 | 4041.948975 | 4196.072754 | 2659.177002 | 3759.750732 | 1530.383545 | 15279.96
1892.53125 | 3524.710449 | 3539.90332 | 2795.459961 | 3357.590576 | 4162.804688 | 4293.027832 | 2704.303711 | 3813.37207 | 1558.338745 | 15375.03
1891.380859 | 3595.722656 | 3639.123047 | 2755.925049 | 3250.689697 | 4096.997559 | 4279.278809 | 2643.083984 | 3749.794189 | 1579.774414 | 15246.56
1890.228516 | 3551.719238 | 3671.050049 | 2831.39502 | 3326.075439 | 4068.096191 | 4280.722168 | 2727.251709 | 3801.229248 | 1679.310181 | 15133.32
1889.076172 | 3581.486084 | 3709.473877 | 2804.882813 | 3388.419922 | 3941.587158 | 4258.302246 | 2644.355957 | 3802.753174 | 1583.576538 | 15213.18
1887.921875 | 3669.803711 | 3593.891602 | 2758.859375 | 3255.540771 | 3825.965332 | 4229.383789 | 2756.69043 | 3767.404785 | 1516.071289 | 15366.76
1886.769531 | 3543.404785 | 3604.124023 | 2816.94165 | 3254.988037 | 3992.293945 | 4259.024902 | 2691.166016 | 3693.034424 | 1561.353394 | 15166.81
1885.617188 | 3464.748779 | 3612.184814 | 2747.081787 | 3356.339844 | 4045.820313 | 4240.956543 | 2697.213623 | 3733.602783 | 1589.274536 | 15465.61
1884.462891 | 3477.167236 | 3637.585205 | 2792.13916 | 3373.112305 | 4008.280518 | 4281.424805 | 2716.265869 | 3711.290771 | 1539.14502 | 15484.67
1883.310547 | 3541.599854 | 3704.157959 | 2728.809326 | 3290.176758 | 4009.767334 | 4285.032715 | 2670.28833 | 3762.678955 | 1595.237183 | 15304.31
1882.15625 | 3449.981445 | 3649.352295 | 2747.849609 | 3298.286133 | 4056.761963 | 4182.452148 | 2643.830078 | 3694.86084 | 1532.121094 | 15098.00293
1881.001953 | 3590.231445 | 3659.565918 | 2747.382813 | 3338.893555 | 4090.740479 | 4318.244629 | 2766.883057 | 3763.567871 | 1540.52771 | 15465.95
1879.847656 | 3585.288818 | 3615.617676 | 2777.244873 | 3165.019287 | 4046.71875 | 4187.530762 | 2664.595459 | 3684.94043 | 1505.604736 | 15285.68
1878.693359 | 3446.057861 | 3558.688232 | 2653.312988 | 3404.904541 | 3991.882324 | 4282.12207 | 2698.79834 | 3757.95752 | 1598.485718 | 15332.9
1877.539063 | 3553.752686 | 3690.185547 | 2648.531006 | 3252.733887 | 4017.191406 | 4101.649902 | 2637.703125 | 3690.185547 | 1559.233398 | 15492.71582
1876.384766 | 3531.496582 | 3611.610352 | 2691.385986 | 3284.659912 | 3997.021973 | 4230.867188 | 2741.186279 | 3641.923584 | 1561.133667 | 15418.63
1875.230469 | 3500.588623 | 3613.161621 | 2779.688232 | 3314.410156 | 3950.880859 | 4234.478516 | 2697.42334 | 3610.996826 | 1567.363159 | 15335.91
1874.076172 | 3465.362061 | 3619.041504 | 2653.675049 | 3179.648193 | 4030.296143 | 4222.936523 | 2705.623047 | 3729.430908 | 1556.274414 | 15253.22
1872.919922 | 3575.144043 | 3592.457031 | 2692.178711 | 3257.016846 | 4057.745117 | 4243.860352 | 2638.075439 | 3752.602783 | 1525.712158 | 15371.82
1871.765625 | 3490.149902 | 3626.467041 | 2741.487793 | 3332.195068 | 4048.400635 | 4171.735352 | 2754.470459 | 3700.034912 | 1514.634155 | 15148.51
1870.609375 | 3478.73999 | 3582.583008 | 2797.270264 | 3236.439697 | 3974.157471 | 4160.209473 | 2660.976563 | 3647.484863 | 1544.664429 | 15310.35
1869.453125 | 3501.942139 | 3543.039795 | 2679.991699 | 3361.345459 | 3949.688965 | 4274.143066 | 2660.524414 | 3662.006348 | 1548.728027 | 15154.17
1868.296875 | 3404.027588 | 3734.914551 | 2660.072266 | 3211.550781 | 3942.534424 | 4253.953125 | 2655.74707 | 3657.058838 | 1550.627563 | 15086.71875
1867.140625 | 3438.045654 | 3422.909668 | 2793.682373 | 3243.439453 | 3935.379883 | 4160.251465 | 2718.002197 | 3654.275146 | 1548.201782 | 15233.35
1865.984375 | 3389.89917 | 3651.492188 | 2760.778809 | 3279.641113 | 3928.225586 | 4168.192383 | 2663.492188 | 3655.816162 | 1567.395996 | 15248.06
1864.828125 | 3497.401123 | 3596.832764 | 2747.340332 | 3313.668701 | 3921.071045 | 4130.737793 | 2643.585693 | 3685.456543 | 1543.352539 | 15187.11
1863.671875 | 3427.648682 | 3578.931885 | 2766.324219 | 3226.657959 | 3913.916504 | 4214.322266 | 2653.942383 | 3699.95874 | 1590.636475 | 15404.97
1862.515625 | 3502.695068 | 3571.841309 | 2707.511963 | 3286.612549 | 3934.859619 | 4105.564941 | 2569.219238 | 3669.078369 | 1590.366089 | 15168.98
1861.357422 | 3426.483643 | 3657.652588 | 2668.163574 | 3195.314941 | 4031.411377 | 4152.396973 | 2668.163574 | 3664.133789 | 1510.158936 | 15181.53
1860.199219 | 3596.54834 | 3514.465088 | 2676.350342 | 3216.372803 | 3976.724121 | 4179.772461 | 2700.111328 | 3596.54834 | 1617.906738 | 15327.99
1859.042969 | 3423.159424 | 3548.42334 | 2691.013672 | 3297.895508 | 3883.180176 | 4019.242676 | 2647.819092 | 3604.575928 | 1498.847046 | 15219.56
1857.884766 | 3478.720703 | 3381.549805 | 2660.325195 | 3282.219482 | 3860.926514 | 4100.614746 | 2656.006592 | 3629.875488 | 1472.680054 | 15391.88
1856.726563 | 3467.334473 | 3473.811523 | 2720.324707 | 3210.415039 | 3912.085938 | 4119.348633 | 2763.504395 | 3611.986572 | 1556.630249 | 15179.84375
1855.568359 | 3440.841553 | 3525.027832 | 2726.338135 | 3166.696777 | 3933.007324 | 4079.793457 | 2646.469238 | 3671.814209 | 1606.013916 | 15142.73
1854.410156 | 3386.300293 | 3548.169434 | 2728.032959 | 3239.539063 | 3990.611572 | 4161.11377 | 2635.228027 | 3550.327637 | 1536.676758 | 15116.41
1853.251953 | 3510.88208 | 3584.250244 | 2746.990234 | 3251.935791 | 3981.301514 | 4093.511719 | 2675.779785 | 3711.565674 | 1534.25769 | 15372.79
1852.09375 | 3404.566895 | 3482.237549 | 2748.680664 | 3214.705078 | 3870.591064 | 3984.939697 | 2647.277344 | 3598.743652 | 1529.681763 | 15387.43
1850.933594 | 3412.616699 | 3520.474365 | 2722.327637 | 3192.586914 | 3749.132568 | 4135.263184 | 2601.526855 | 3630.489014 | 1514.321655 | 15175.57
1849.775391 | 3634.185547 | 3496.151123 | 2721.864746 | 3267.531738 | 3860.647949 | 4048.288574 | 2629.122803 | 3673.007568 | 1565.827026 | 15347.69
1848.615234 | 3370.484375 | 3553.780029 | 2749.435303 | 3161.311523 | 3892.337891 | 4082.102783 | 2579.078125 | 3590.439209 | 1653.974121 | 15295.49
1847.457031 | 3451.841309 | 3505.742676 | 2736.031494 | 3199.583008 | 3980.074219 | 4113.749512 | 2712.314941 | 3637.261719 | 1515.705444 | 15109.62
1846.296875 | 3427.541748 | 3531.014648 | 2623.470703 | 3252.931152 | 3783.22998 | 4100.115723 | 2604.069336 | 3640.95459 | 1491.735107 | 15184.65625
1845.136719 | 3360.144043 | 3461.444092 | 2732.945801 | 3217.892822 | 3939.925049 | 4108.040039 | 2674.752197 | 3549.812256 | 1536.743164 | 15369.59
1843.976563 | 3540.588623 | 3525.503906 | 2682.917236 | 3264.754639 | 3913.395508 | 4225.86377 | 2713.086426 | 3704.365234 | 1478.298096 | 15222.59
1842.816406 | 3425.793457 | 3552.914063 | 2708.315918 | 3162.933838 | 3908.420898 | 4076.47876 | 2604.895752 | 3555.068604 | 1482.355957 | 15323.42
1841.65625 | 3410.131348 | 3444.598877 | 2738.014404 | 3242.102051 | 3828.050049 | 4125.33252 | 2692.775879 | 3623.39917 | 1527.342407 | 15338.05
1840.494141 | 3416.012939 | 3463.397705 | 2677.240967 | 3159.704102 | 3823.091309 | 4042.784424 | 2737.548828 | 3676.62915 | 1462.467041 | 15415.13
1839.333984 | 3432.659668 | 3447.734131 | 2687.552979 | 3268.994629 | 3861.203857 | 4072.245605 | 2726.315674 | 3579.096924 | 1494.52063 | 15365.14
1838.173828 | 3477.291504 | 3548.344482 | 2687.095703 | 3225.376221 | 3847.628418 | 4207.199707 | 2684.942627 | 3496.669678 | 1552.400757 | 15173.05
1837.011719 | 3446.561523 | 3500.380371 | 2766.290771 | 3196.841797 | 3821.140869 | 4010.583252 | 2671.56958 | 3562.810303 | 1528.456299 | 15230.74
1835.849609 | 3452.432373 | 3370.641602 | 2623.762451 | 3157.554932 | 3891.519775 | 4158.416016 | 2656.04834 | 3596.642334 | 1435.643677 | 15170.04
1834.6875 | 3410.956543 | 3464.75708 | 2685.724854 | 3176.385986 | 3806.928955 | 4138.340332 | 2623.316162 | 3540.077881 | 1515.024292 | 15229.87
1833.527344 | 3315.703369 | 3466.319336 | 2584.140137 | 3244.69873 | 3804.129639 | 4058.025146 | 2726.149414 | 3578.205566 | 1536.283081 | 15414.47
1832.365234 | 3465.729736 | 3448.519287 | 2637.482666 | 3233.390381 | 3915.349609 | 4003.55249 | 2622.423584 | 3510.906738 | 1563.988525 | 15013.86
1831.201172 | 3381.253906 | 3411.366943 | 2654.241455 | 3138.199463 | 3858.759277 | 3987.814941 | 2731.674805 | 3697.439941 | 1557.269653 | 15288.77
1830.039063 | 3520.465088 | 3451.647217 | 2591.423584 | 3210.784668 | 3817.242188 | 4101.116211 | 2681.74707 | 3554.874023 | 1518.294678 | 15215.21
1828.876953 | 3319.898193 | 3496.213867 | 2590.982666 | 3145.732422 | 3760.687744 | 4066.015137 | 2674.840332 | 3565.020264 | 1440.629395 | 15115.86
1827.714844 | 3411.775879 | 3385.978027 | 2663.635986 | 3110.800049 | 3803.044434 | 4026.626465 | 2682.984375 | 3611.709717 | 1457.582886 | 15063.84
1826.550781 | 3387.55127 | 3486.426514 | 2667.481689 | 3103.822266 | 3853.984375 | 4094.724121 | 2628.79126 | 3649.7854 | 1562.658447 | 15222.49
1825.388672 | 3279.52002 | 3346.141846 | 2651.984131 | 3210.749023 | 3855.477539 | 3934.994141 | 2572.467529 | 3565.349609 | 1489.323242 | 15209.15
1824.224609 | 3336.977539 | 3364.911133 | 2627.896729 | 3126.4021 | 3861.267822 | 4024.571289 | 2711.697266 | 3624.907471 | 1476.17749 | 15303.25
1823.060547 | 3347.151611 | 3362.190186 | 2588.779053 | 3164.540527 | 3753.192383 | 4030.331299 | 2790.725098 | 3596.361816 | 1521.04187 | 15169.6
1821.896484 | 3340.137939 | 3400.281982 | 2622.706299 | 3166.150146 | 3810.549561 | 3990.981445 | 2680.702393 | 3557.085693 | 1473.5271 | 15229.31
1820.732422 | 3438.360596 | 3354.602783 | 2562.126221 | 3154.873047 | 3786.2771 | 3917.282715 | 2600.783691 | 3608.023682 | 1557.033936 | 15102.15625
1819.568359 | 3463.54248 | 3457.10083 | 2621.813721 | 3171.51416 | 3813.547119 | 4071.219238 | 2677.642578 | 3493.604248 | 1582.536255 | 15088.85
1818.404297 | 3394.252197 | 3355.60791 | 2717.978027 | 3085.098389 | 3780.69458 | 3988.944092 | 2668.599365 | 3469.393799 | 1528.594238 | 15434.08
1817.238281 | 3297.080322 | 3374.355713 | 2588.723145 | 3200.486084 | 3782.19751 | 4005.4375 | 2603.749023 | 3528.90625 | 1478.963745 | 15085.86
1816.074219 | 3262.18042 | 3324.419189 | 2629.059814 | 3092.632813 | 3850.231201 | 3856.669678 | 2622.621338 | 3577.66748 | 1549.535645 | 14954.52
1814.910156 | 3330.290771 | 3441.872803 | 2637.195557 | 3199.396729 | 3768.035156 | 3931.116455 | 2589.987793 | 3469.768311 | 1478.460327 | 15153.68
1813.744141 | 3426.268799 | 3282.52417 | 2570.237793 | 3100.161621 | 3872.520264 | 4046.301025 | 2653.910156 | 3533.540771 | 1486.790405 | 15108.19
1812.578125 | 3301.270996 | 3316.286621 | 2597.686279 | 3048.1521 | 3756.0271 | 4015.581055 | 2657.748535 | 3584.420898 | 1544.454346 | 15245.05
1811.412109 | 3377.918701 | 3352.182129 | 2601.533447 | 3118.408691 | 3761.821777 | 3991.305664 | 2633.704102 | 3483.009277 | 1533.467773 | 14914.31
1810.246094 | 3325.87915 | 3355.899902 | 2558.203613 | 3124.310791 | 3626.087402 | 3926.295898 | 2598.946289 | 3570.334473 | 1511.763306 | 15329.92
1809.080078 | 3220.257813 | 3297.441162 | 2622.087402 | 3078.755127 | 3771.260742 | 4017.818359 | 2658.535156 | 3636.189941 | 1517.937866 | 15288.72
1807.914063 | 3314.028564 | 3423.353027 | 2574.481445 | 3121.103271 | 3727.746338 | 3995.698242 | 2658.08252 | 3586.267822 | 1500.530396 | 15215.38
1806.748047 | 3356.329346 | 3373.475342 | 2569.756592 | 3107.712402 | 3641.381592 | 4007.877197 | 2548.324219 | 3474.208008 | 1498.131714 | 15292.09
1805.582031 | 3377.186768 | 3287.185547 | 2592.890869 | 3177.898438 | 3769.334717 | 3957.908447 | 2648.605713 | 3520.76001 | 1497.876587 | 15298.06
1804.414063 | 3323.048584 | 3301.623291 | 2639.584717 | 3068.088623 | 3762.265137 | 3982.944824 | 2691.005127 | 3595.148682 | 1542.61438 | 15229.03
1803.248047 | 3296.776855 | 3243.2229 | 2570.586182 | 3039.718262 | 3720.923584 | 3918.001709 | 2581.296875 | 3579.54126 | 1465.234131 | 15232.87
1802.080078 | 3279.081055 | 3369.036133 | 2645.111084 | 3135.581055 | 3713.864502 | 3827.379395 | 2565.864746 | 3553.230225 | 1546.372681 | 15307.38
1800.912109 | 3235.694092 | 3332.058105 | 2689.630615 | 3100.78418 | 3704.66626 | 3897.382568 | 2685.347656 | 3479.81665 | 1556.816406 | 15306.91
1799.746094 | 3295.092529 | 3357.18335 | 2560.70874 | 3018.895752 | 3695.470947 | 3967.385742 | 2648.492188 | 3425.697266 | 1490.178345 | 15231.51
1798.578125 | 3277.405762 | 3386.581299 | 2538.865723 | 3035.50708 | 3718.38916 | 3930.318115 | 2560.272705 | 3596.369629 | 1530.597778 | 15207.51
1797.410156 | 3403.127197 | 3287.549316 | 2596.222168 | 2994.32373 | 3683.510498 | 3927.508301 | 2502.047607 | 3456.635498 | 1470.407715 | 15232.74
1796.242188 | 3310.528809 | 3334.068604 | 2448.122314 | 3070.852539 | 3759.921875 | 3933.259277 | 2559.400391 | 3550.205078 | 1485.137085 | 15198.04
1795.072266 | 3277.87085 | 3337.779785 | 2601.756592 | 3087.446289 | 3635.18457 | 3934.72876 | 2614.594238 | 3498.25 | 1551.211792 | 15141.97
1793.904297 | 3275.17334 | 3311.540283 | 2543.553955 | 3009.907715 | 3688.046143 | 3901.975586 | 2626.984131 | 3454.869141 | 1493.18811 | 15180.03
1792.734375 | 3214.726807 | 3225.421143 | 2596.592529 | 2979.450684 | 3702.389893 | 3869.222168 | 2650.064209 | 3475.669434 | 1531.433472 | 15123.97
1791.566406 | 3201.348145 | 3368.151855 | 2512.748291 | 3068.760498 | 3652.573486 | 3922.025635 | 2519.163818 | 3472.938721 | 1494.817871 | 15072.21
1790.396484 | 3277.775879 | 3228.598633 | 2540.115967 | 3019.060303 | 3720.371826 | 3852.936768 | 2617.089111 | 3523.662598 | 1550.154907 | 15120.96
1789.228516 | 3270.803955 | 3283.630859 | 2533.269775 | 2999.305908 | 3617.124512 | 3916.413818 | 2445.62085 | 3409.759766 | 1513.548584 | 15347.13
1788.058594 | 3272.384277 | 3240.322998 | 2539.250488 | 2930.397705 | 3650.706787 | 3917.883789 | 2605.510254 | 3501.087646 | 1517.565552 | 15479.17
1786.888672 | 3214.126221 | 3301.745361 | 2521.721436 | 2987.598633 | 3727.018555 | 3942.86084 | 2581.558838 | 3378.679199 | 1521.581055 | 14950.81543
1785.71875 | 3200.758301 | 3288.362549 | 2591.802246 | 3012.729736 | 3687.923096 | 3935.779053 | 2495.651367 | 3412.290527 | 1465.767822 | 15277.32
1784.548828 | 3264.302734 | 3328.392334 | 2610.587646 | 2931.036133 | 3678.749512 | 3892.381836 | 2505.907715 | 3467.253418 | 1450.563843 | 15231.99
1783.376953 | 3176.171875 | 3323.553223 | 2567.423584 | 3060.830078 | 3646.083008 | 3793.464355 | 2548.199951 | 3438.89502 | 1540.026855 | 15092.69043
1782.207031 | 3229.020508 | 3355.020752 | 2530.680908 | 3019.732178 | 3641.19043 | 3942.30957 | 2611.833496 | 3434.037842 | 1492.781372 | 15188.36
1781.035156 | 3245.552002 | 3348.043213 | 2566.54834 | 2997.865234 | 3640.570068 | 3826.335205 | 2547.331299 | 3395.018311 | 1494.662109 | 15108.9
1779.865234 | 3168.143799 | 3341.067871 | 2497.795166 | 2967.466064 | 3637.814697 | 3887.594238 | 2561.841309 | 3388.035156 | 1526.43042 | 14997.45
1778.693359 | 3176.141602 | 3265.790771 | 2542.194092 | 3039.533447 | 3720.440186 | 3833.568848 | 2625.439697 | 3428.013184 | 1464.269653 | 15176.32
1777.521484 | 3228.953857 | 3312.185303 | 2552.431396 | 3013.405762 | 3566.147949 | 3800.90332 | 2535.358398 | 3448.770264 | 1461.885864 | 15145.99
1776.351563 | 3170.791504 | 3219.868408 | 2477.314209 | 3012.89209 | 3659.42627 | 3860.001221 | 2671.487793 | 3465.252686 | 1512.84729 | 15305.58
1775.179688 | 3189.45166 | 3274.788086 | 2500.359375 | 3005.978271 | 3703.604004 | 3833.742188 | 2604.896729 | 3500.929932 | 1484.855103 | 15008.56
1774.005859 | 3099.319824 | 3293.427246 | 2429.54248 | 2971.336914 | 3692.307373 | 3894.947021 | 2583.12207 | 3464.071289 | 1508.065552 | 15097.72
1772.833984 | 3156.374023 | 3220.354492 | 2450.455322 | 2983.626465 | 3631.962891 | 3830.30249 | 2593.345215 | 3472.011475 | 1450.225952 | 15086.62
1771.662109 | 3151.571289 | 3181.423828 | 2522.536377 | 3002.308838 | 3622.814209 | 3776.341553 | 2511.874756 | 3456.493164 | 1582.182617 | 15141.62
1770.490234 | 3236.312256 | 3319.458496 | 2389.924805 | 2976.213379 | 3692.55127 | 3673.363525 | 2645.759766 | 3389.813232 | 1460.391235 | 15262.6875
1769.316406 | 3105.733154 | 3269.865967 | 2498.22876 | 2977.837402 | 3617.315918 | 3672.737305 | 2534.46582 | 3333.813721 | 1509.168945 | 15147.11
1768.144531 | 3228.814941 | 3149.959473 | 2570.264648 | 3103.07251 | 3554.893311 | 3757.360352 | 2625.676758 | 3331.114014 | 1506.780396 | 15268.14
1766.970703 | 3102.543213 | 3211.217529 | 2582.611572 | 2970.429443 | 3596.904541 | 3720.494873 | 2539.994141 | 3390.210449 | 1448.98999 | 15050.32
1765.796875 | 3048.751709 | 3229.844482 | 2490.55957 | 2963.531494 | 3525.984619 | 3800.81958 | 2562.996582 | 3376.849365 | 1538.224121 | 14919.92
1764.623047 | 3184.560791 | 3161.12915 | 2460.312744 | 2922.553467 | 3480.650391 | 3772.479736 | 2573.210205 | 3391.184326 | 1493.22876 | 15051.58
1763.449219 | 3245.78125 | 3211.704834 | 2487.580322 | 2939.093262 | 3486.446045 | 3714.332275 | 2553.603516 | 3360.789307 | 1475.935913 | 15164.02
1762.275391 | 3162.18042 | 3185.604004 | 2504.191406 | 3004.60376 | 3581.675049 | 3830.81665 | 2519.097412 | 3409.192627 | 1545.954956 | 15329.65
1761.101563 | 3108.414795 | 3202.093262 | 2571.894043 | 2869.961182 | 3585.322266 | 3855.711914 | 2559.119629 | 3368.15918 | 1515.884521 | 15186.52
1759.927734 | 3150.458496 | 3233.477295 | 2471.406982 | 2907.788086 | 3582.582275 | 3686.887939 | 2582.098633 | 3312.23877 | 1492.210449 | 15032.8
1758.751953 | 3135.022949 | 3054.146484 | 2551.861816 | 2983.911865 | 3609.639404 | 3716.055664 | 2483.755371 | 3426.603271 | 1474.929321 | 15028.1
1757.578125 | 3179.175293 | 3170.66333 | 2521.63501 | 2949.355469 | 3604.767822 | 3692.01416 | 2517.37915 | 3321.748779 | 1474.677734 | 14938.29
1756.402344 | 3155.229492 | 3129.698242 | 2491.418457 | 2970.128174 | 3572.23877 | 3742.446777 | 2555.246582 | 3350.968506 | 1489.319336 | 15133.61
1755.226563 | 3156.818359 | 3139.800537 | 2463.339355 | 2867.514404 | 3535.466309 | 3635.446533 | 2565.446777 | 3307.852051 | 1544.373413 | 15145.92
1754.050781 | 3173.294922 | 3181.802246 | 2482.061035 | 2913.816406 | 3517.848389 | 3705.013184 | 2577.770264 | 3392.362793 | 1512.206909 | 15379.42
1752.876953 | 3132.349854 | 3293.9646 | 2466.751953 | 3038.783203 | 3568.284424 | 3787.314941 | 2526.294434 | 3387.531006 | 1497.063354 | 15038.68
1751.699219 | 3091.418457 | 3187.095215 | 2536.494141 | 2925.579102 | 3465.620605 | 3697.370605 | 2502.475586 | 3329.547119 | 1505.3125 | 15178.57
1750.523438 | 3199.306152 | 3197.18042 | 2457.407227 | 2939.960449 | 3507.544922 | 3703.117188 | 2546.690186 | 3318.350098 | 1483.797852 | 15224.87
1749.347656 | 3109.492432 | 3143.499268 | 2446.36084 | 2941.584229 | 3528.200684 | 3747.119141 | 2503.747314 | 3334.787354 | 1464.415771 | 15228.65
1748.171875 | 3181.214111 | 3189.714111 | 2537.321045 | 2909.206299 | 3612.601074 | 3793.231201 | 2547.946289 | 3346.968506 | 1547.043335 | 15181.42
1746.994141 | 3146.676025 | 3112.680908 | 2424.279053 | 2910.834717 | 3467.505127 | 3637.480957 | 2562.384277 | 3397.390137 | 1508.53479 | 15155.46
1745.818359 | 3042.046631 | 3158.88501 | 2496.092773 | 2942.202881 | 3517.897461 | 3698.466064 | 2510.963135 | 3299.091064 | 1508.277344 | 15390.8
1744.640625 | 3103.122803 | 3069.13916 | 2451.063477 | 2827.006348 | 3530.041016 | 3716.950439 | 2482.922852 | 3296.404053 | 1474.036377 | 15371.18
1743.462891 | 3242.751465 | 3117.458496 | 2482.499268 | 2890.232178 | 3433.876221 | 3729.057861 | 2446.397949 | 3317.077637 | 1450.425171 | 15028.78
1742.287109 | 3123.296143 | 3163.637695 | 2445.980469 | 2872.75293 | 3594.656982 | 3700.819336 | 2477.829102 | 3337.744141 | 1532.984253 | 15270.39
1741.109375 | 3231.030029 | 3135.500244 | 2428.579834 | 2961.423828 | 3456.055908 | 3755.382568 | 2460.423096 | 3269.241943 | 1498.75647 | 15078.85
1739.931641 | 3111.617432 | 3188.02832 | 2489.718506 | 2922.712891 | 3512.77417 | 3676.208252 | 2485.473389 | 3319.624512 | 1494.255615 | 15216.36
1738.751953 | 3155.651611 | 3246.904541 | 2529.614502 | 2888.259521 | 3435.776855 | 3667.092285 | 2412.895752 | 3174.751221 | 1470.656738 | 14982.45
1737.574219 | 3216.645264 | 3102.068115 | 2486.746826 | 2885.644775 | 3526.42749 | 3708.9021 | 2461.285156 | 3324.856934 | 1534.059692 | 15015.96
1736.396484 | 3069.717041 | 2993.345459 | 2435.407959 | 2793.93042 | 3500.368408 | 3623.411621 | 2526.629639 | 3396.417969 | 1540.162109 | 15195.84
1735.216797 | 3149.793701 | 3084.040527 | 2441.355225 | 2903.749268 | 3444.623047 | 3686.425293 | 2549.530029 | 3304.63208 | 1495.356689 | 15015.08
1734.039063 | 3155.618164 | 3142.894043 | 2381.558594 | 2926.581299 | 3420.707031 | 3643.381836 | 2421.852051 | 3321.033691 | 1533.27417 | 15273.36
1732.859375 | 3076.626465 | 3068.14502 | 2463.845703 | 2934.563232 | 3434.965576 | 3615.195313 | 2440.521729 | 3267.458008 | 1530.89209 | 15241.07
1731.679688 | 3086.701172 | 3120.621094 | 2463.425049 | 2912.862305 | 3510.69873 | 3822.33667 | 2450.705078 | 3300.819824 | 1543.350586 | 15168.51
1730.5 | 3094.652588 | 3077.695801 | 2467.243652 | 2935.680908 | 3531.29541 | 3633.037354 | 2503.277344 | 3351.127441 | 1528.249756 | 15261.3
1729.320313 | 3155.583008 | 3178.894775 | 2428.675537 | 2852.52832 | 3412.013672 | 3647.251953 | 2515.56543 | 3276.380859 | 1527.98877 | 15313.8
1728.140625 | 3057.574707 | 3114.784912 | 2453.687744 | 2813.900879 | 3534.327393 | 3657.223633 | 2470.638916 | 3218.611084 | 1517.133301 | 15169.21
1726.960938 | 3063.408203 | 3169.335205 | 2417.253662 | 2874.858154 | 3459.574951 | 3643.887939 | 2518.943604 | 3207.46875 | 1514.755737 | 15346.7
1725.78125 | 3103.130371 | 3160.321289 | 2454.968018 | 2918.848877 | 3450.511475 | 3535.23877 | 2454.968018 | 3213.275635 | 1478.488037 | 15276.3
1724.599609 | 3007.298828 | 3195.784424 | 2335.951172 | 2814.577393 | 3416.037354 | 3674.410889 | 2399.485596 | 3348.26709 | 1533.298828 | 15354.17
1723.419922 | 3110.540527 | 2987.728027 | 2432.955078 | 2858.563232 | 3349.812744 | 3697.075195 | 2521.888184 | 3284.171631 | 1461.043457 | 14970.4
1722.238281 | 3101.540771 | 3110.009277 | 2447.359131 | 2845.372559 | 3450.861084 | 3622.345703 | 2445.241943 | 3207.395508 | 1441.740112 | 15154.15
1721.058594 | 3056.559814 | 3077.727051 | 2434.240723 | 2802.552002 | 3412.170654 | 3712.746338 | 2472.342041 | 3302.100586 | 1490.178711 | 15202.36
1719.876953 | 2956.568359 | 3113.179688 | 2391.497559 | 2780.909668 | 3462.380615 | 3644.388428 | 2567.15625 | 3235.928955 | 1494.15686 | 15231.51
1718.695313 | 2987.803467 | 3118.99585 | 2456.685303 | 2835.450928 | 3415.237061 | 3582.401611 | 2488.425537 | 3288.276611 | 1447.349487 | 15099.83
1717.513672 | 3025.374756 | 3167.123047 | 2405.490234 | 2792.653564 | 3418.88501 | 3556.401855 | 2538.775879 | 3279.252197 | 1546.53772 | 15181.88
1716.332031 | 3037.549561 | 3101.008057 | 2462.191895 | 2838.712646 | 3540.987549 | 3587.523682 | 2582.763184 | 3253.308594 | 1482.814941 | 15236.4
1715.150391 | 3096.248535 | 3113.167969 | 2423.702637 | 2789.584473 | 3434.63623 | 3646.128662 | 2453.311768 | 3250.637939 | 1436.033325 | 15360.69
1713.966797 | 2983.647705 | 3034.397217 | 2410.601318 | 2839.857422 | 3512.28833 | 3586.298096 | 2514.214844 | 3262.77002 | 1539.401489 | 15262.91
1712.785156 | 3025.422119 | 3124.789551 | 2363.677002 | 2837.258057 | 3410.206787 | 3488.432129 | 2471.501221 | 3135.360596 | 1515.882324 | 15091.17
1711.601563 | 3111.57251 | 3018.563721 | 2445.712891 | 2841.000977 | 3361.005615 | 3578.731201 | 2437.257568 | 3227.83374 | 1526.192505 | 15259.81
1710.419922 | 3001.140137 | 3043.409668 | 2407.252441 | 2840.515625 | 3438.630127 | 3584.460205 | 2506.585938 | 3267.438477 | 1517.477905 | 15236.07
1709.236328 | 3061.907715 | 3068.24707 | 2400.501709 | 2751.279297 | 3503.549316 | 3683.164307 | 2466.008545 | 3165.450439 | 1496.087402 | 15186.98
1708.052734 | 3059.271729 | 3048.708008 | 2406.429932 | 2917.717041 | 3397.312744 | 3559.995117 | 2423.332031 | 3171.247803 | 1603.582275 | 15121
1706.869141 | 2976.365479 | 3048.187012 | 2361.658447 | 2896.094482 | 3297.449707 | 3567.836182 | 2536.987305 | 3160.143799 | 1550.498413 | 15063.49
1705.685547 | 3106.802979 | 3026.545654 | 2378.145508 | 2781.549561 | 3415.160156 | 3655.932129 | 2418.279785 | 3174.388184 | 1512.216797 | 15079.93
1704.501953 | 3013.358398 | 3074.596924 | 2394.632324 | 2823.307861 | 3353.337891 | 3648.972168 | 2432.648193 | 3213.967529 | 1459.166504 | 14887.3
1703.318359 | 3055.06958 | 3112.075195 | 2411.119385 | 2824.936523 | 3432.994629 | 3557.562256 | 2485.015137 | 3242.976563 | 1528.590454 | 15319.69
1702.132813 | 3020.772217 | 3124.208984 | 2438.149658 | 2830.786621 | 3360.635498 | 3624.504639 | 2461.370117 | 3111.543213 | 1606.434448 | 15135.53
1700.949219 | 3018.14624 | 2990.707764 | 2285.770264 | 2880.957031 | 3429.710693 | 3442.374268 | 2391.299805 | 3186.992676 | 1538.620972 | 15411.54
1699.763672 | 3015.52002 | 3047.172852 | 2407.772949 | 2872.023682 | 3359.486816 | 3517.75415 | 2403.55249 | 3169.566162 | 1561.570557 | 15092.37
1698.580078 | 3012.894043 | 3181.683594 | 2398.921875 | 2825.115479 | 3390.560791 | 3635.305664 | 2491.756104 | 3253.419189 | 1489.567993 | 15305
1697.394531 | 3050.350098 | 3022.926514 | 2337.336182 | 2788.770996 | 3303.491211 | 3522.880127 | 2428.044922 | 3168.482666 | 1535.722656 | 15228.55
1696.208984 | 3064.592773 | 3023.990967 | 2393.883545 | 2803.05835 | 3317.69043 | 3520.168701 | 2452.939697 | 3237.542969 | 1564.988159 | 15367.26
1695.023438 | 3045.089844 | 3025.055176 | 2319.666748 | 2751.968262 | 3426.780273 | 3580.721924 | 2420.888428 | 3161.072998 | 1535.197632 | 15202.25
1693.837891 | 2966.557373 | 3026.119629 | 2384.631348 | 2833.726318 | 3398.784912 | 3489.447266 | 2412.041016 | 3215.351807 | 1591.862671 | 15155.38
1692.652344 | 3069.345459 | 3027.184082 | 2392.656006 | 2892.267822 | 3461.445801 | 3518.36377 | 2466.438232 | 3149.451904 | 1623.211548 | 15359.375
1691.464844 | 2906.527344 | 3011.912598 | 2324.800293 | 2801.141846 | 3368.11499 | 3458.746338 | 2468.124268 | 3106.759277 | 1530.194946 | 15150.19
1690.279297 | 3083.047363 | 3070.40332 | 2425.55542 | 2901.815674 | 3394.93457 | 3597.239746 | 2467.702393 | 3137.838379 | 1569.972778 | 15101.24
1689.091797 | 2964.529053 | 2909.747314 | 2378.786865 | 2844.430664 | 3413.316895 | 3392.24707 | 2437.782471 | 3183.655518 | 1628.699951 | 15172.4
1687.90625 | 2961.915283 | 3092.526123 | 2412.086182 | 2818.664795 | 3379.027344 | 3505.424805 | 2439.472168 | 3149.405029 | 1592.608887 | 15230.9
1686.71875 | 2967.727783 | 3001.427979 | 2377.973389 | 2767.632568 | 3481.656494 | 3559.588135 | 2432.736328 | 3068.828369 | 1575.495117 | 15133.52
1685.53125 | 2984.067383 | 3009.338379 | 2348.083984 | 2727.146973 | 3369.447998 | 3577.932617 | 2415.473145 | 3070.409424 | 1558.381348 | 15352.05
1684.34375 | 2977.240479 | 3013.034668 | 2244.510742 | 2777.213623 | 3385.716064 | 3417.299316 | 2423.482178 | 3074.095459 | 1541.267578 | 15149.4
1683.15625 | 2980.94165 | 3035.676514 | 2406.226074 | 2797.790527 | 3380.926758 | 3587.234863 | 2406.226074 | 3250.405273 | 1524.153809 | 15085.75
1681.96875 | 2944.649658 | 2986.746338 | 2391.080811 | 2755.215576 | 3346.671387 | 3462.436768 | 2410.024414 | 3146.712891 | 1565.989624 | 15329.44
1680.78125 | 2965.190674 | 3009.384521 | 2382.25415 | 2811.564941 | 3282.964844 | 3575.485596 | 2449.596924 | 3076.727295 | 1647.795898 | 15358.38
1679.59375 | 2970.99585 | 3013.07666 | 2400.783447 | 2674.317139 | 3385.504395 | 3547.520508 | 2335.556152 | 3086.72168 | 1548.621094 | 15328.40332
1678.404297 | 2983.110107 | 3016.768555 | 2415.099121 | 2861.093018 | 3277.634521 | 3534.29126 | 2391.957764 | 3178.758301 | 1628.298462 | 15384.69
1677.216797 | 3022.564209 | 3020.460693 | 2349.480957 | 2829.052734 | 3304.417725 | 3411.69043 | 2460.960449 | 3182.421387 | 1567.021729 | 15325.26
1676.027344 | 2986.295654 | 2998.913818 | 2391.139648 | 2948.441162 | 3312.264648 | 3434.23999 | 2441.612061 | 3040.974365 | 1621.432373 | 15211.18
1674.837891 | 3006.811523 | 3088.81543 | 2354.985107 | 2756.594238 | 3303.287354 | 3540.888428 | 2388.62793 | 3128.766113 | 1671.618896 | 15288.48
1673.648438 | 2985.273926 | 3044.138428 | 2421.855957 | 2760.327148 | 3288.005859 | 3477.213379 | 2468.106689 | 3109.310059 | 1679.742188 | 15096.65625
1672.458984 | 3016.29248 | 2909.093018 | 2379.402832 | 2795.588135 | 3255.914307 | 3537.574951 | 2417.237793 | 3058.331299 | 1629.008057 | 15571.21
1671.269531 | 3013.674805 | 3003.166748 | 2347.471924 | 2708.94458 | 3341.522217 | 3455.007813 | 2484.074951 | 3059.909668 | 1658.151611 | 15274.33
1670.080078 | 3034.171387 | 2975.336914 | 2332.361572 | 2803.036377 | 3235.88916 | 3498.54248 | 2363.879883 | 3002.652832 | 1689.38623 | 15271.71582
1668.890625 | 3027.349609 | 3027.349609 | 2355.072021 | 2792.05249 | 3361.387451 | 3502.145508 | 2539.948242 | 3214.32666 | 1663.886719 | 15472.89
1667.701172 | 2913.404053 | 3014.228516 | 2442.890381 | 2787.373535 | 3327.204102 | 3442.731934 | 2472.297363 | 3083.545166 | 1619.491333 | 15508.05
1666.509766 | 2969.609375 | 2946.507813 | 2461.373535 | 2833.099854 | 3366.537598 | 3391.739258 | 2402.56958 | 3097.718506 | 1753.623657 | 15133.67
1665.320313 | 2971.201172 | 2994.298828 | 2299.268555 | 2788.519531 | 3254.672607 | 3506.647217 | 2450.453369 | 3057.29248 | 1698.729126 | 15099.58
1664.128906 | 3006.382813 | 2968.593262 | 2372.355225 | 2783.843262 | 3317.098389 | 3443.064209 | 2416.443115 | 3027.377197 | 1664.847534 | 15279.65
1662.9375 | 2953.391602 | 3049.94873 | 2422.326904 | 2764.475342 | 3385.800049 | 3515.942383 | 2422.326904 | 2965.986084 | 1605.788574 | 15388.28
1661.746094 | 3003.255127 | 3003.255127 | 2461.787842 | 2782.890625 | 3391.516602 | 3387.319092 | 2390.431641 | 2994.860352 | 1639.09314 | 15287.01
1660.554688 | 2912.511963 | 2985.954346 | 2364.842285 | 2742.54541 | 3256.641602 | 3441.296631 | 2436.186279 | 3088.773438 | 1699.664795 | 15389.31
1659.363281 | 2953.973389 | 3004.325195 | 2414.789307 | 2796.623779 | 3222.516357 | 3413.433594 | 2442.063232 | 3086.146729 | 1653.218018 | 15183.17
1658.171875 | 2976.541504 | 3024.787109 | 2395.49707 | 2710.14209 | 3347.822754 | 3396.068115 | 2418.571045 | 3043.665771 | 1717.96167 | 15377.75
1656.980469 | 2971.837402 | 2938.281006 | 2401.378906 | 2808.25 | 3322.082275 | 3533.906982 | 2516.729004 | 3108.1604 | 1648.45752 | 15383.51
1655.787109 | 2952.456543 | 3040.526855 | 2403.064697 | 2803.575439 | 3376.033447 | 3392.808594 | 2424.033936 | 3044.720703 | 1652.369141 | 15492.01
1654.595703 | 2970.820068 | 3067.261719 | 2379.591309 | 2736.005615 | 3299.979248 | 3360.779541 | 2452.970703 | 3031.620117 | 1666.762085 | 15403.4
1653.402344 | 2917.906494 | 3031.101074 | 2318.394043 | 2821.481445 | 3314.087646 | 3307.799072 | 2473.512695 | 3018.523926 | 1666.476807 | 15455.26
1652.208984 | 2894.352539 | 2959.32373 | 2366.201416 | 2800.040039 | 3412.024658 | 3497.954102 | 2387.159668 | 3076.690674 | 1601.220459 | 15391.84
1651.015625 | 2969.294434 | 2988.153564 | 2416.087646 | 2814.22876 | 3285.71167 | 3503.641602 | 2382.560059 | 3048.922607 | 1628.1875 | 15288.62
1649.822266 | 3067.256592 | 2956.215088 | 2367.486328 | 2721.561768 | 3249.531982 | 3415.046631 | 2377.961914 | 3027.449219 | 1772.472046 | 15271.33
1648.628906 | 2905.43457 | 2909.624268 | 2344.038574 | 2775.559326 | 3336.955566 | 3412.366943 | 2429.923828 | 2976.656494 | 1709.325684 | 15484.48
1647.435547 | 3051.54541 | 3051.54541 | 2389.713867 | 2741.57373 | 3263.080078 | 3346.856201 | 2465.112549 | 3011.751709 | 1706.938477 | 15215.84
1646.242188 | 2935.850342 | 3007.047852 | 2355.800049 | 2726.445801 | 3237.392578 | 3436.326904 | 2450.031982 | 3113.843994 | 1694.081909 | 15531.53
1645.048828 | 2981.408691 | 2916.504395 | 2409.832275 | 2688.29248 | 3280.805664 | 3511.111084 | 2353.302734 | 3052.593994 | 1654.011841 | 15451.4
1643.853516 | 2926.471436 | 2955.778076 | 2338.246582 | 2779.938477 | 3259.310547 | 3477.016602 | 2491.059326 | 3014.391113 | 1647.448486 | 15522.02
1642.660156 | 3024.339844 | 3072.478027 | 2362.96167 | 2771.090576 | 3254.566406 | 3344.563965 | 2452.959229 | 3076.664063 | 1707.862427 | 15326.80957
1641.464844 | 2925.468994 | 3000.802979 | 2427.427734 | 2856.412842 | 3281.212891 | 3433.973389 | 2375.112549 | 3048.933105 | 1736.866455 | 15265.59
1640.269531 | 2908.22998 | 2996.104492 | 2418.643066 | 2788.97168 | 3245.08252 | 3433.38501 | 2360.060059 | 3157.208008 | 1682.17041 | 15545.43
1639.074219 | 2955.845215 | 3043.704834 | 2480.985596 | 2757.115479 | 3277.996826 | 3353.304932 | 2370.115234 | 3108.553467 | 1671.422729 | 15480.01
1637.878906 | 3093.380371 | 3024.359619 | 2403.173828 | 2804.748535 | 3294.167725 | 3580.708008 | 2367.617676 | 3128.936279 | 1775.713257 | 15479.45
1636.683594 | 2973.65332 | 2992.473877 | 2308.65918 | 2743.623779 | 3199.500244 | 3406.526855 | 2402.761963 | 3002.929688 | 1652.029541 | 15685.92
1635.488281 | 2985.688721 | 3017.051025 | 2322.89917 | 2791.242676 | 3235.877441 | 3395.489014 | 2375.169678 | 3067.230713 | 1716.56189 | 15469.96582
1634.292969 | 2886.925537 | 2974.724854 | 2458.381104 | 2811.668945 | 3272.254395 | 3374.002686 | 2364.310547 | 3106.423828 | 1684.910889 | 15515.4
1633.095703 | 3034.828125 | 3091.260986 | 2370.175781 | 2869.710205 | 3308.631592 | 3388.05542 | 2384.806396 | 3210.396729 | 1713.883667 | 15295.37
1631.900391 | 2990.423584 | 3023.859375 | 2438.731201 | 2819.064453 | 3270.449219 | 3437.628662 | 2411.564453 | 3059.38501 | 1675.974609 | 15507.99
1630.703125 | 3060.950195 | 2964.838623 | 2365.184814 | 2799.7771 | 3334.659912 | 3416.145752 | 2413.240723 | 3050.503418 | 1704.938843 | 15423.84668
1629.505859 | 2991.487793 | 3102.206299 | 2481.765137 | 2849.433838 | 3344.533447 | 3352.889648 | 2404.470947 | 3008.199951 | 1667.044189 | 15642.64
1628.310547 | 2961.733887 | 3141.359375 | 2454.187012 | 2742.423584 | 3366.935791 | 3371.113037 | 2458.364502 | 3013.950684 | 1664.6698 | 15468.69
1627.113281 | 3053.112061 | 3061.465332 | 2558.182129 | 2829.662598 | 3397.68335 | 3385.153564 | 2472.561279 | 3034.317139 | 1708.239136 | 15539.13
1625.916016 | 3073.468262 | 3102.699707 | 2396.971191 | 2774.890869 | 3255.120361 | 3384.573486 | 2388.619385 | 3010.82959 | 1739.265625 | 15417.45
1624.716797 | 3100.080322 | 2991.525391 | 2528.078857 | 2857.919189 | 3258.737549 | 3310.92749 | 2386.122314 | 2930.985107 | 1605.36145 | 15400.2
1623.519531 | 3018.146729 | 3143.380859 | 2535.994629 | 2909.610352 | 3249.830078 | 3450.205078 | 2364.841064 | 3107.897949 | 1755.367432 | 15487.31
1622.322266 | 3009.281738 | 3063.540771 | 2456.258545 | 2836.070801 | 3280.576416 | 3387.007324 | 2472.953613 | 3013.455566 | 1698.720825 | 15386.57
1621.123047 | 3104.746094 | 3081.794189 | 2439.145264 | 2772.989014 | 3280.013916 | 3328.003906 | 2391.155273 | 3085.967285 | 1652.526123 | 15534.16
1619.925781 | 3018.681152 | 3085.438477 | 2495.053711 | 2872.649414 | 3329.519775 | 3415.05249 | 2407.43457 | 2943.579102 | 1679.363037 | 15566.96
1618.726563 | 3041.107422 | 3003.562988 | 2492.540039 | 2688.605957 | 3214.229492 | 3276.803711 | 2429.96582 | 3030.678467 | 1676.989258 | 15489.21
1617.527344 | 3013.475342 | 3174.054932 | 2540.078125 | 2804.930176 | 3338.80542 | 3382.599854 | 2389.925781 | 3025.988037 | 1682.95813 | 15373.9375
1616.328125 | 3094.277344 | 3313.211914 | 2537.557617 | 2781.513428 | 3267.339844 | 3452.913086 | 2399.941406 | 3040.064941 | 1720.201294 | 15521.43
1615.128906 | 3035.374268 | 3187.559814 | 2557.969971 | 2881.10376 | 3356.42334 | 3375.186035 | 2441.224609 | 3024.950439 | 1736.584229 | 15441.63
1613.929688 | 3155.747559 | 3232.869629 | 2605.471924 | 2888.947266 | 3289.147949 | 3457.982422 | 2403.287354 | 2978.575684 | 1709.189575 | 15413.97
1612.730469 | 3057.257568 | 3226.063232 | 2580.01709 | 2825.931396 | 3342.768311 | 3524.078125 | 2444.555664 | 3046.837646 | 1706.8125 | 15448.84
1611.53125 | 3152.582031 | 3225.51001 | 2473.307861 | 2837.94873 | 3340.111572 | 3371.366455 | 2508.72998 | 2962.968506 | 1646.093628 | 15567.04
1610.330078 | 3166.624512 | 3218.707031 | 2524.966309 | 2960.377197 | 3329.122314 | 3406.20459 | 2439.550781 | 3039.542725 | 1699.977295 | 15537.29
1609.130859 | 3184.827881 | 3203.574463 | 2530.782227 | 2951.537842 | 3303.555908 | 3434.781738 | 2434.966553 | 2909.878906 | 1724.681152 | 15374.24
1607.929688 | 3148.877686 | 3196.777344 | 2555.339355 | 2907.297119 | 3284.246094 | 3500.835693 | 2617.817139 | 2946.866455 | 1763.954712 | 15706.9
1606.730469 | 3235.791504 | 3217.051514 | 2692.328613 | 2925.538818 | 3308.669678 | 3473.16626 | 2402.897949 | 3040.061523 | 1690.773926 | 15456.42
1605.529297 | 3285.20166 | 3256.05542 | 2685.621094 | 2947.9375 | 3318.511719 | 3453.83374 | 2381.666992 | 2933.364502 | 1744.612793 | 15524.56
1604.328125 | 3190.969727 | 3297.127197 | 2581.084473 | 3009.877686 | 3332.513184 | 3438.670654 | 2487.416016 | 3051.508057 | 1815.085205 | 15721.71875
1603.126953 | 3175.854248 | 3313.211182 | 2663.888428 | 3007.280273 | 3348.59082 | 3469.29834 | 2472.421387 | 2973.981445 | 1679.498291 | 15488.01
1601.925781 | 3219.006592 | 3227.329834 | 2615.572754 | 2996.360352 | 3400.036621 | 3445.814453 | 2476.158936 | 3004.683594 | 1745.796021 | 15535.3
1600.722656 | 3191.408447 | 3316.235352 | 2585.997803 | 2925.111084 | 3434.821045 | 3341.200928 | 2423.7229 | 2947.996094 | 1712.209351 | 15711.55
1599.521484 | 3238.703125 | 3342.707764 | 2643.796875 | 3063.975342 | 3323.986816 | 3452.952637 | 2398.345947 | 3024.453613 | 1693.194824 | 15588.21
1598.320313 | 3196.552979 | 3321.336914 | 2699.496094 | 2957.383301 | 3367.091064 | 3448.200928 | 2472.804932 | 3075.928223 | 1724.100464 | 15548.1
1597.117188 | 3310.370361 | 3412.259766 | 2684.477295 | 3013.019287 | 3464.244385 | 3322.846436 | 2385.046875 | 3048.368652 | 1690.534546 | 15693.07
1595.914063 | 3247.431641 | 3436.622559 | 2744.30835 | 2939.736572 | 3365.936035 | 3395.042236 | 2455.324463 | 3018.739258 | 1752.615234 | 15619.69
1594.712891 | 3330.020996 | 3442.269043 | 2733.444336 | 3059.794678 | 3402.774414 | 3481.763672 | 2446.588623 | 3039.008057 | 1731.527832 | 15575.44
1593.509766 | 3366.859375 | 3395.955566 | 2722.58374 | 3090.444336 | 3412.582031 | 3506.105957 | 2475.265137 | 3011.468506 | 1710.447632 | 15593.55
1592.306641 | 3430.697998 | 3453.555664 | 2813.546387 | 3098.22583 | 3544.985352 | 3455.633545 | 2451.98291 | 3035.887207 | 1627.036133 | 15775.81
1591.103516 | 3357.393555 | 3506.980469 | 2727.882324 | 3149.634033 | 3525.678711 | 3544.377197 | 2482.726074 | 2968.883301 | 1711.938354 | 15766.87
1589.898438 | 3483.529053 | 3597.7771 | 2845.81665 | 3147.016357 | 3522.996582 | 3392.130371 | 2482.300049 | 2960.064941 | 1713.721802 | 15529.44
1588.695313 | 3549.391357 | 3557.698975 | 2913.865479 | 3154.783691 | 3516.161377 | 3485.008057 | 2456.951416 | 2976.171875 | 1769.50354 | 15736.54
1587.492188 | 3488.562988 | 3577.853516 | 2965.278564 | 3185.390381 | 3501.022217 | 3507.251709 | 2525.055176 | 3100.252686 | 1659.143921 | 15798.21
1586.287109 | 3589.696533 | 3780.704102 | 2979.302734 | 3334.327881 | 3411.145996 | 3359.241699 | 2437.422607 | 3016.673828 | 1654.706909 | 15793.42
1585.083984 | 3676.264648 | 3858.936035 | 3043.141602 | 3310.921631 | 3458.304199 | 3456.228516 | 2582.311279 | 3045.217529 | 1712.545654 | 15742.96
1583.878906 | 3679.784424 | 3876.952881 | 3127.713135 | 3472.23877 | 3623.747314 | 3503.37085 | 2463.566895 | 3090.35498 | 1695.648071 | 15850.26
1582.673828 | 3801.58374 | 3965.516846 | 3193.579346 | 3461.267334 | 3506.919678 | 3450.891846 | 2541.998047 | 2948.717529 | 1622.728516 | 15675.31
1581.46875 | 3832.05249 | 4153.637695 | 3159.835449 | 3518.766113 | 3568.559814 | 3541.588379 | 2502.141357 | 3064.397217 | 1769.756714 | 15651.87
1580.263672 | 3924.742188 | 4277.388184 | 3254.714844 | 3518.162109 | 3640.551025 | 3628.104492 | 2599.208252 | 3047.275879 | 1698.923706 | 16049.54
1579.058594 | 4002.881592 | 4133.54541 | 3332.969238 | 3598.445313 | 3683.480713 | 3565.260742 | 2642.31665 | 3148.380371 | 1709.002319 | 15922.34
1577.853516 | 3954.499756 | 4300.803711 | 3400.828369 | 3747.132324 | 3591.606445 | 3732.616455 | 2606.610596 | 3091.850586 | 1663.088013 | 15778.6
1576.646484 | 4130.053223 | 4550.937012 | 3541.230225 | 3769.29541 | 3715.38916 | 3586.843262 | 2649.702637 | 3099.613037 | 1708.415527 | 15875.41
1575.441406 | 4191.532715 | 4566.739258 | 3565.497803 | 3905.463867 | 3837.056152 | 3739.626709 | 2680.342285 | 3128.102539 | 1658.371094 | 15926.58
1574.234375 | 4360.76709 | 4754.5625 | 3658.152832 | 3892.357666 | 3836.397217 | 3633.281738 | 2698.5354 | 3156.581787 | 1689.175415 | 15787.05
1573.027344 | 4409.752441 | 4685.361816 | 3794.293457 | 4098.914551 | 3945.567871 | 3740.414795 | 2629.687744 | 3166.401123 | 1664.018433 | 15720.1
1571.822266 | 4674.197754 | 4897.962402 | 3851.655029 | 4208.020996 | 3973.896973 | 3704.550293 | 2678.96167 | 3116.131836 | 1657.516968 | 15980.54
1570.615234 | 4781.115234 | 4975.839844 | 4018.78833 | 4244.586426 | 3979.429199 | 3714.271973 | 2705.431641 | 3065.879883 | 1690.376953 | 15901.14
1569.408203 | 4651.880859 | 5238.025879 | 4169.294922 | 4349.487793 | 4078.162598 | 3802.695068 | 2719.465332 | 3183.410889 | 1704.584961 | 16335.43
1568.201172 | 4731.844238 | 5286.826172 | 4168.578613 | 4516.478027 | 3994.62915 | 3793.758545 | 2721.069336 | 3209.784912 | 1633.884033 | 16357.48
1566.992188 | 4840.766602 | 5368.737305 | 4343.853027 | 4573.675293 | 4180.285645 | 4043.634277 | 2774.434326 | 3287.911621 | 1552.85498 | 16143.48
1565.785156 | 4879.267578 | 5539.634766 | 4423.841309 | 4670.185547 | 4191.988281 | 3929.083252 | 2782.238281 | 3239.734131 | 1589.850342 | 16306.32
1564.578125 | 5010.894043 | 5619.404297 | 4555.546387 | 4830.824707 | 4363.058594 | 4098.128906 | 2879.039063 | 3255.73584 | 1633.042358 | 16452.54
1563.369141 | 5194.210449 | 5812.963379 | 4594.08252 | 4960.367676 | 4389.211426 | 4006.371094 | 2876.475098 | 3207.580322 | 1599.651367 | 16193.11
1562.160156 | 5251.251953 | 5867.829102 | 4926.410645 | 4920.203613 | 4460.874023 | 4071.892578 | 2830.461914 | 3227.719727 | 1669.724243 | 16529.65
1560.953125 | 5260.693359 | 5893.713867 | 4900.740234 | 5275.173828 | 4580.092285 | 3992.582764 | 2952.028809 | 3256.126953 | 1594.964355 | 16510.26
1559.744141 | 5487.306641 | 6254.661133 | 5177.055664 | 5315.634766 | 4753.045898 | 4204.936035 | 3040.460205 | 3279.841553 | 1660.877319 | 16567.40625
1558.535156 | 5562.879395 | 6272.198242 | 5242.341797 | 5569.083496 | 4818.404785 | 4470.983398 | 3068.889648 | 3303.556152 | 1654.387939 | 16978.15625
1557.326172 | 5704.590332 | 6347.623047 | 5303.470215 | 5768.687012 | 4970.582031 | 4348.225098 | 3157.270508 | 3327.270996 | 1724.403198 | 16948.36
1556.117188 | 5591.977539 | 6532.587402 | 5482.411621 | 5773.897461 | 5095.831543 | 4593.483887 | 3253.889893 | 3350.985596 | 1688.963257 | 16829.68
1554.90625 | 5638.555664 | 6473.591309 | 5650.957031 | 5917.589844 | 5156.963379 | 4576.15918 | 3269.866211 | 3374.700195 | 1686.606079 | 16770.98
1553.697266 | 5757.447754 | 6540.675293 | 5641.720215 | 6073.631836 | 5203.608398 | 4684.900879 | 3263.104736 | 3398.415039 | 1688.382813 | 17036.75
1552.488281 | 5828.775391 | 6578.80957 | 5690.339355 | 6082.919434 | 5343.216309 | 4603.513672 | 3347.258545 | 3422.129639 | 1586.848511 | 17401.61
1551.277344 | 5873.222656 | 6757.408203 | 5741.008301 | 6176.90332 | 5334.034668 | 4743.200684 | 3303.300537 | 3445.844238 | 1623.76123 | 16878.03
1550.066406 | 5851.558594 | 6781.032715 | 5958.964355 | 6347.27832 | 5516.947754 | 4820.874512 | 3296.536377 | 3480.365723 | 1544.993164 | 17271.7
1548.855469 | 5858.813477 | 6701.39209 | 5867.07373 | 6567.157715 | 5617.191406 | 4828.306641 | 3467.376709 | 3545.852051 | 1581.900269 | 17200.58
1547.644531 | 6027.119141 | 6838.581055 | 6177.848633 | 6572.223633 | 5715.335938 | 4899.744141 | 3483.299072 | 3541.113037 | 1538.267822 | 17470.18
1546.433594 | 6054.985352 | 6878.694336 | 6042.598633 | 6655.73584 | 5821.704102 | 5152.827637 | 3616.888672 | 3689.143799 | 1515.294678 | 17306.15
1545.222656 | 5979.637695 | 6823.846191 | 6264.480469 | 6677.296387 | 5882.625977 | 5071.442871 | 3632.779541 | 3624.523193 | 1539.803101 | 17600.4
1544.011719 | 6112.751953 | 7010.472168 | 6354.20752 | 6932.050781 | 6007.501953 | 5227.414063 | 3694.066895 | 3661.047363 | 1574.621826 | 17620.08
1542.800781 | 6018.849609 | 7100.055176 | 6353.115723 | 7100.055176 | 5977.582031 | 5294.606934 | 3705.812012 | 3755.333008 | 1520.703491 | 17734.66
1541.587891 | 6030.192871 | 7014.250977 | 6397.409668 | 7067.889648 | 6135.406738 | 5330.831055 | 3820.703857 | 3808.325684 | 1592.647583 | 17702.73
1540.376953 | 6062.158691 | 7124.429199 | 6487.066895 | 6973.85498 | 6241.610352 | 5400.044922 | 3923.180176 | 3789.107178 | 1546.995361 | 17790.45
1539.164063 | 6046.680664 | 7100.519043 | 6582.879883 | 7137.640137 | 6393.147949 | 5423.864258 | 3881.259521 | 3844.137939 | 1445.676392 | 17805.95
1537.951172 | 6159.04834 | 7128.165527 | 6585.87207 | 7354.97998 | 6534.323242 | 5526.029297 | 3946.574707 | 3923.893311 | 1604.197998 | 17959.6
1536.738281 | 6176.543945 | 7075.399902 | 6745.544434 | 7411.439941 | 6603.294434 | 5613.728027 | 4117.008789 | 3980.943359 | 1556.505493 | 18177.1
1535.525391 | 6107.460938 | 7255.572754 | 6585.668945 | 7480.248047 | 6556.811523 | 5590.088867 | 4097.749512 | 3941.095215 | 1556.237915 | 18190.46
1534.3125 | 6180.602539 | 7019.383789 | 6776.199219 | 7549.032227 | 6578.354004 | 5797.277344 | 4171.236816 | 3915.686768 | 1502.387207 | 18199.7
1533.099609 | 6060.028809 | 7119.143066 | 6762.670898 | 7687.850098 | 6696.733398 | 5652.042969 | 4180.822266 | 3958.284668 | 1510.370972 | 18526.26
1531.886719 | 6197.018555 | 7107.617676 | 6724.424316 | 7670.046875 | 6868.637207 | 5844.728027 | 4130.65918 | 4040.01123 | 1508.051147 | 18290.27
1530.671875 | 6097.081543 | 7114.634766 | 6762.404785 | 7790.257324 | 6731.507324 | 5934.355469 | 4311.213379 | 4162.905762 | 1511.911377 | 18332.44
1529.458984 | 6063.081543 | 6942.475098 | 6829.20459 | 7710.657715 | 6915.702148 | 5914.799316 | 4357.839844 | 4248.687988 | 1515.770386 | 18444.62
1528.244141 | 6121.75293 | 7040.118652 | 6809.497559 | 7822.583008 | 6819.793457 | 5936.432617 | 4490.932617 | 4163.533203 | 1554.632813 | 18501.16
1527.03125 | 6098.053711 | 6927.734863 | 6894.794434 | 7747.12207 | 7127.43457 | 5976.586426 | 4346.046875 | 4304.871582 | 1445.251099 | 18967.38
1525.816406 | 6002.317871 | 6883.316406 | 6811.272461 | 7920.754395 | 7095.33252 | 6113.472168 | 4569.666016 | 4246.496094 | 1484.112183 | 18706.8125
1524.601563 | 6003.34375 | 7055.009277 | 6898.597168 | 7810.314941 | 7100.286133 | 6165.929688 | 4509.196289 | 4338.37793 | 1562.062988 | 18814.73
1523.386719 | 5983.791504 | 7057.911133 | 6850.083496 | 7848.067871 | 7047.622559 | 6206.022949 | 4683.325195 | 4452.862793 | 1467.140137 | 18797.09
1522.171875 | 6007.450195 | 6933.255859 | 6795.414063 | 7857.004395 | 7202.768555 | 6227.586426 | 4643.430176 | 4402.720703 | 1503.919922 | 18765.05
1520.955078 | 6078.411621 | 7063.710938 | 6831.270508 | 7808.341797 | 7320.834961 | 6269.711914 | 4636.459961 | 4527.439453 | 1450.179443 | 18755.65
1519.740234 | 6030.062988 | 6854.774902 | 6854.774902 | 7844.018066 | 7210.57373 | 6276.859863 | 4699.418457 | 4586.303223 | 1486.949463 | 18962.21
1518.523438 | 6016.687988 | 6972.860352 | 6870.045898 | 7963.989258 | 7328.597656 | 6388.875488 | 4935.08252 | 4562.89502 | 1515.481567 | 19041.19
1517.308594 | 6058.827148 | 6959.325195 | 6909.982422 | 7783.75293 | 7249.211426 | 6391.888184 | 4928.06543 | 4601.172852 | 1441.207275 | 18939.23
1516.091797 | 6002.28418 | 6882.071289 | 6801.903809 | 7805.025391 | 7387.743164 | 6497.678223 | 4884.050293 | 4682.604004 | 1434.792603 | 19014.09
1514.875 | 5956.036621 | 6825.395996 | 6884.997559 | 7900.277832 | 7505.674805 | 6589.04541 | 5018.85498 | 4667.411621 | 1461.263672 | 19181.4
1513.658203 | 5844.048828 | 6811.89209 | 6816.001953 | 7911.247559 | 7440.682129 | 6548.869141 | 5038.540039 | 4687.157227 | 1487.725464 | 19034.26
1512.441406 | 6058.76709 | 6773.73877 | 6839.483398 | 7796.887695 | 7388.039063 | 6636.085938 | 5013.018555 | 4719.222656 | 1397.070801 | 19279.58
1511.224609 | 5883.120605 | 6877.335449 | 6725.327148 | 7873.604004 | 7454.554688 | 6620.564941 | 5038.859863 | 4800.577148 | 1474.88855 | 19241.34
1510.007813 | 5914.969238 | 6771.407227 | 6849.452148 | 7808.581055 | 7428.626465 | 6607.102539 | 5130.414063 | 4836.719727 | 1470.5271 | 19511.18
1508.791016 | 5844.133789 | 6706.584961 | 6727.119629 | 7805.183594 | 7515.646484 | 6690.157227 | 5189.081543 | 4991.949707 | 1441.525635 | 19370.24
1507.572266 | 5925.251953 | 6728.014648 | 6689.005859 | 7812.052246 | 7676.547852 | 6779.342285 | 5216.931641 | 4999.302734 | 1435.118164 | 19498.31
1506.355469 | 5788.750488 | 6636.535645 | 6675.538086 | 7806.602539 | 7630.065918 | 6718.645508 | 5142.134766 | 4965.598633 | 1502.611816 | 19579.12
1505.136719 | 5857.535645 | 6592.292969 | 6633.34082 | 7891.458984 | 7717.005371 | 6713.384277 | 5403.956543 | 4948.324707 | 1469.514893 | 19417.71
1503.917969 | 5758.029297 | 6548.06543 | 6853.819824 | 7787.498535 | 7672.584473 | 6749.165527 | 5431.754883 | 5080.855469 | 1526.719116 | 19395.9
1502.699219 | 5943.741699 | 6743.900391 | 6596.178711 | 7888.742676 | 7583.041016 | 6961.379395 | 5344.648926 | 5084.084473 | 1471.060669 | 19579.26
1501.480469 | 5936.564453 | 6391.960938 | 6670.942383 | 7649.429688 | 7690.456055 | 6927.359375 | 5415.525391 | 5298.599121 | 1483.115479 | 19567.6875
1500.261719 | 5878.114746 | 6509.817383 | 6606.213379 | 7775.273438 | 7767.069336 | 6874.89209 | 5482.275391 | 5303.839844 | 1501.31897 | 19652.51
1499.042969 | 5772.520996 | 6494.342285 | 6492.291504 | 7745.226074 | 7570.922363 | 6972.138672 | 5540.799805 | 5229.104004 | 1474.402344 | 19524.04
1497.824219 | 5822.783691 | 6507.576172 | 6372.257813 | 7758.244141 | 7719.289063 | 6993.491211 | 5449.633789 | 5183.097656 | 1467.997559 | 19709.3
1496.603516 | 5747.983887 | 6510.555176 | 6428.558594 | 7789.707031 | 7715.910156 | 7061.984375 | 5579.890137 | 5229.353516 | 1430.846191 | 19648.51
1495.384766 | 5818.729004 | 6429.500977 | 6501.23584 | 7671.540527 | 7759.671875 | 6937.794434 | 5583.028809 | 5443.657715 | 1504.384399 | 19903.375
1494.164063 | 5705.02002 | 6371.015625 | 6479.624512 | 7690.711426 | 7715.302246 | 7022.666992 | 5676.331055 | 5299.275391 | 1444.697998 | 19660.1875
1492.945313 | 5663.060547 | 6505.143555 | 6468.26416 | 7550.064453 | 7869.687012 | 7109.558594 | 5583.154785 | 5380.317383 | 1485.426514 | 19949.79
1491.724609 | 5776.801758 | 6325.802734 | 6417.98584 | 7591.782715 | 7794.585449 | 7046.878906 | 5485.913086 | 5446.991699 | 1444.200439 | 19876.71
1490.503906 | 5652.91748 | 6388.206543 | 6275.557617 | 7627.342285 | 7774.80957 | 7062.050293 | 5697.977051 | 5462.438965 | 1472.625977 | 20141.59
1489.283203 | 5659.107422 | 6245.807617 | 6235.568359 | 7402.817871 | 7810.331055 | 7232.850098 | 5707.234375 | 5375.490234 | 1468.276733 | 19804.33
1488.0625 | 5665.297852 | 6334.819824 | 6228.352051 | 7374.925781 | 7714.803223 | 7151.753418 | 5833.193848 | 5597.736816 | 1437.312012 | 19970.86
1486.839844 | 5671.488281 | 6092.170898 | 6208.855469 | 7502.623047 | 7770.792969 | 7154.615723 | 5844.47168 | 5537.40625 | 1512.807129 | 19932.62
1485.619141 | 5677.678223 | 6209.83252 | 6160.410645 | 7468.58252 | 7644.603027 | 7055.139648 | 5800.48291 | 5597.85498 | 1424.536377 | 20199.35
1484.396484 | 5703.303223 | 6043.004883 | 6111.966309 | 7221.728516 | 7847.925293 | 7289.259766 | 5903.850098 | 5701.256836 | 1442.708618 | 20003.51
1483.175781 | 5620.479004 | 6174.956543 | 6063.521484 | 7457.825195 | 7883.402344 | 7238.898926 | 5780.070313 | 5591.834473 | 1475.196777 | 19971.42
1481.953125 | 5562.231445 | 6114.567871 | 6015.07666 | 7260.154297 | 7785.896484 | 7413.581055 | 5938.638672 | 5697.24707 | 1513.810669 | 20035.49
1480.730469 | 5612.406738 | 6127.831543 | 5966.632324 | 7314.127441 | 7917.502441 | 7283.447754 | 6058.290039 | 5655.358887 | 1476.733765 | 20087.26
1479.507813 | 5642.114258 | 6188.125488 | 5918.1875 | 7055.199219 | 7770.944336 | 7173.808594 | 5920.232422 | 5736.183594 | 1460.119507 | 20402.82
1478.285156 | 5602.294434 | 5937.614258 | 6013.265625 | 7311.607422 | 7716.444824 | 7403.615723 | 5962.149902 | 5851.739746 | 1468.046509 | 20274.58
1477.0625 | 5672.878906 | 5981.564941 | 5828.244141 | 7187.690918 | 7627.210938 | 7430.959961 | 6177.815918 | 5826.199707 | 1498.457764 | 20283.35
1475.839844 | 5442.981445 | 5953.963379 | 5876.293945 | 7084.255859 | 7840.509277 | 7439.899414 | 6080.687012 | 5733.219238 | 1410.310547 | 20335.04
1474.617188 | 5458.39209 | 5952.9375 | 5883.455566 | 6978.8125 | 7653.192871 | 7273.087402 | 6198.166504 | 5779.233398 | 1446.851929 | 20349.93
1473.392578 | 5422.716309 | 6113.326172 | 5808.885742 | 7010.301758 | 7704.997559 | 7371.952148 | 6078.591309 | 5757.805176 | 1462.948364 | 20466.97
1472.169922 | 5548.439941 | 5818.099121 | 5732.29834 | 7005.007813 | 7599.483398 | 7503.468262 | 6151.087402 | 5975.400391 | 1415.710205 | 20232.6
1470.945313 | 5402.464844 | 5955.987793 | 5743.56543 | 6789.335938 | 7587.960938 | 7318.348145 | 6186.79248 | 5927.392578 | 1380.743408 | 20386.39
1469.720703 | 5450.545898 | 5824.262207 | 5671.099609 | 6888.231934 | 7676.508789 | 7253.779785 | 6261.286133 | 5852.852539 | 1360.08374 | 20366.54
1468.496094 | 5506.776855 | 5835.509277 | 5635.411621 | 6707.364746 | 7677.227051 | 7352.578613 | 6205.078125 | 5988.645508 | 1435.396484 | 20289.52
1467.271484 | 5399.671875 | 5863.083984 | 5677.311035 | 6726.623047 | 7496.254883 | 7465.633301 | 6199.925781 | 5912.079102 | 1408.609985 | 20224.78125
1466.046875 | 5362.000977 | 5819.209961 | 5572.235352 | 6694.847168 | 7464.346191 | 7327.591797 | 6292.748047 | 6068.225586 | 1477.765015 | 20207.01
1464.822266 | 5336.587402 | 5842.695801 | 5483.522461 | 6652.87793 | 7434.48877 | 7387.55127 | 6303.907715 | 6014.119629 | 1422.40979 | 20460.66
1463.597656 | 5435.647461 | 5723.345215 | 5519.304199 | 6757.832031 | 7529.106445 | 7420.964844 | 6337.507813 | 5976.355469 | 1332.386597 | 20387.76
1462.371094 | 5397.989258 | 5781.52002 | 5499.992188 | 6566.941895 | 7374.804199 | 7419.685547 | 6407.817383 | 5985.525879 | 1387.238403 | 20323.04
1461.146484 | 5266.517578 | 5625.505859 | 5529.639648 | 6561.72998 | 7353.135742 | 7508.15332 | 6496.459473 | 6080.359863 | 1421.674194 | 20388.89
1459.919922 | 5469.544922 | 5685.716309 | 5438.95459 | 6527.969238 | 7231.545898 | 7333.513672 | 6393.37207 | 6095.626465 | 1398.996216 | 20509.77
1458.693359 | 5356.456543 | 5639.87793 | 5438.016602 | 6392.269531 | 7295.546875 | 7462.745117 | 6449.361328 | 6196.525391 | 1423.223022 | 20636.73
1457.466797 | 5324.953125 | 5606.287109 | 5496.200195 | 6348.355469 | 7231.09082 | 7365.64209 | 6505.331543 | 6097.601563 | 1467.827881 | 20341.65
1456.240234 | 5411.682129 | 5676.660645 | 5495.251953 | 6347.260742 | 7392.907715 | 7217.614258 | 6506.248047 | 6092.473633 | 1426.808838 | 20452.29
1455.013672 | 5308.851563 | 5583.974121 | 5345.534668 | 6407.304688 | 7242.862793 | 7338.646484 | 6549.960938 | 6130.144043 | 1426.562744 | 20359.09
1453.787109 | 5234.58252 | 5470.943359 | 5322.199219 | 6353.222168 | 6972.651367 | 7225.312988 | 6479.553223 | 6247.26709 | 1450.767822 | 20628.62
1452.560547 | 5245.90332 | 5421.105957 | 5333.504395 | 6394.908691 | 7199.620117 | 7334.078125 | 6506.957031 | 6401.020508 | 1448.480469 | 20376.51
1451.332031 | 5238.887695 | 5379.433105 | 5232.776855 | 6279.739746 | 7051.722168 | 7306.333496 | 6465.097168 | 6226.780762 | 1431.935425 | 20470.77
1450.105469 | 5229.837891 | 5386.651367 | 5222.718262 | 6292.912598 | 7117.711426 | 7280.634766 | 6694.11084 | 6164.610352 | 1452.053955 | 20416.33
1448.876953 | 5169.88623 | 5579.160645 | 5212.65918 | 6126.895508 | 7047.253418 | 7371.007813 | 6477.120117 | 6238.88623 | 1417.188232 | 20184.75
1447.648438 | 5118.098633 | 5504.907715 | 5202.600586 | 6188.949707 | 6946.281738 | 7341.234375 | 6608.33252 | 6150.269043 | 1484.126465 | 20360.42
1446.421875 | 5015.441406 | 5558.916504 | 5192.541992 | 6198.05957 | 7077.390137 | 7278.90332 | 6641.795898 | 6312.046875 | 1451.302612 | 20397.62
1445.193359 | 5112.262695 | 5350.373535 | 5182.48291 | 6119.655273 | 7015.115234 | 7106.696289 | 6724.09082 | 6276.36084 | 1457.157715 | 20229.26
1443.964844 | 5034.059082 | 5426.772461 | 5172.424316 | 6073.833984 | 6924.374512 | 7144.131348 | 6810.42627 | 6346.495605 | 1420.280151 | 20451.63
1442.734375 | 5092.188965 | 5425.835938 | 5279.356934 | 6125.681641 | 6876.387695 | 7128.657715 | 6689.219727 | 6392.192383 | 1476.999268 | 20411.48
1441.505859 | 5040.458496 | 5349.63916 | 5042.492188 | 6165.306152 | 6860.962891 | 7162.007324 | 6765.36084 | 6336.169434 | 1429.960571 | 20495.42
1440.277344 | 5143.309082 | 5283.636719 | 5169.747559 | 6019.847656 | 6745.890137 | 7085.523438 | 6648.270996 | 6318.806152 | 1425.646362 | 20335.29
1439.046875 | 5014.318359 | 5333.559082 | 4894.349121 | 5884.605469 | 6850.461914 | 7157.502441 | 6679.657715 | 6342.116699 | 1476.234863 | 20413.12
1437.818359 | 5033.783691 | 5283.846191 | 4934.165039 | 5885.623047 | 6759.826172 | 7093.243164 | 6776.09082 | 6540.259277 | 1459.715942 | 20379.1
1436.587891 | 5039.012695 | 5445.548828 | 5122.352539 | 5980.143555 | 6626.535645 | 6945.666504 | 6770.855957 | 6429.365723 | 1453.365967 | 20111.33
1435.357422 | 5119.436523 | 5269.828613 | 4934.494629 | 5816.525391 | 6619.29541 | 6867.239258 | 6741.234863 | 6328.672363 | 1447.018188 | 20223.71
1434.126953 | 4964.122559 | 5338.006348 | 4974.282715 | 5898.83252 | 6650.664551 | 6971.716797 | 6750.231445 | 6419.019043 | 1448.800415 | 20151.13
1432.896484 | 4942.949707 | 5209.092773 | 4971.392578 | 5812.486328 | 6592.630859 | 6836.42627 | 6702.338867 | 6509.334473 | 1468.866699 | 20338.62
1431.666016 | 5039.597656 | 5340.226563 | 4998.972168 | 5846.014648 | 6449.303711 | 6829.152832 | 6802.746094 | 6481.804199 | 1391.424561 | 19936.98
1430.435547 | 5042.789551 | 5276.346191 | 4967.645508 | 5782.046875 | 6547.706055 | 6911.241699 | 6720.334961 | 6448.19043 | 1389.153564 | 20118.36
1429.203125 | 5086.591797 | 5293.710449 | 4948.512695 | 5693.733887 | 6532.361816 | 6780.091797 | 6733.388672 | 6491.750488 | 1417.341797 | 20066.15
1427.972656 | 4892.842773 | 5134.439453 | 4909.084473 | 5753.658203 | 6429.723145 | 6762.679688 | 6707.86377 | 6445.964844 | 1459.731812 | 20283.98
1426.740234 | 4973.192871 | 5283.763672 | 4906.207031 | 5651.170898 | 6461.09082 | 6722.944824 | 6675.062012 | 6501.688477 | 1396.553711 | 20057.19
1425.509766 | 4939.861816 | 5230.083984 | 4809.972168 | 5721.229004 | 6340.233887 | 6671.045898 | 6642.260254 | 6476.211914 | 1428.785034 | 20183.62
1424.277344 | 4914.65918 | 5243.385254 | 4857.842285 | 5669.511719 | 6257.972168 | 6704.390137 | 6609.458008 | 6491.327148 | 1310.846313 | 20346.53
1423.044922 | 4946.271484 | 5319.575195 | 4745.417969 | 5636.071777 | 6421.226563 | 6703.23291 | 6576.65625 | 6660.627441 | 1410.032349 | 20205.05
1421.8125 | 4951.50293 | 5158.407227 | 4819.652344 | 5574.244141 | 6420.117676 | 6608.765625 | 6543.854492 | 6460.687012 | 1381.390259 | 20092.03
1420.580078 | 5074.36377 | 5222.416504 | 4865.466797 | 5575.310059 | 6268.928223 | 6623.849609 | 6571.118164 | 6372.362305 | 1419.686035 | 20220.39
1419.347656 | 4941.682129 | 5107.959473 | 4791.626953 | 5452.681152 | 6302.317871 | 6559.844727 | 6572.011719 | 6494.956055 | 1370.774414 | 19943.14
1418.113281 | 4971.240234 | 5137.48877 | 4875.951172 | 5500.397461 | 6139.035645 | 6562.76709 | 6473.560547 | 6516.13623 | 1407.03125 | 20022.83
1416.880859 | 4869.02832 | 5098.087402 | 4852.811523 | 5610.936523 | 6111.623535 | 6377.169922 | 6660.959961 | 6502.848633 | 1370.301025 | 20120.72
1415.646484 | 4957.362793 | 5107.340332 | 4768.87793 | 5522.818359 | 6183.530273 | 6438.896973 | 6576.714355 | 6507.805664 | 1386.278076 | 19910.52
1414.414063 | 4974.744141 | 5108.484863 | 4707.263184 | 5459.047363 | 6107.486328 | 6488.444336 | 6528.97168 | 6500.602539 | 1430.618896 | 20099.59
1413.179688 | 5020.483398 | 5125.836914 | 4704.423828 | 5458.104492 | 6177.342285 | 6298.903809 | 6463.011719 | 6544.052246 | 1353.382935 | 19952.27
1411.945313 | 4904.152832 | 5297.133301 | 4756.278809 | 5499.700684 | 5993.964844 | 6397.07373 | 6492.280273 | 6548.999023 | 1468.612549 | 20082.52
1410.710938 | 4951.913574 | 5166.598145 | 4674.444336 | 5363.054199 | 6102.296875 | 6282.550781 | 6406.095215 | 6612.678223 | 1440.004395 | 19896.77
1409.476563 | 5015.857422 | 4995.60791 | 4785.010742 | 5404.652344 | 6123.517578 | 6374.614258 | 6338.164551 | 6461.687988 | 1413.430908 | 20014.83
1408.242188 | 5025.114258 | 5102.049805 | 4644.484863 | 5342.97998 | 6144.730469 | 6235.838867 | 6268.232422 | 6347.192871 | 1425.334595 | 20165.24
1407.005859 | 4925.056641 | 5022.22168 | 4809.672852 | 5261.085938 | 6030.30957 | 6230.712891 | 6273.222656 | 6534.354004 | 1386.627075 | 20040.3
1405.771484 | 4966.708008 | 5167.07666 | 4565.971191 | 5288.512207 | 5968.550293 | 6132.488281 | 6243.803711 | 6531.201172 | 1366.148315 | 19838.5
1404.535156 | 4911.213379 | 5056.911133 | 4696.714844 | 5204.631836 | 5941.212891 | 6022.155762 | 6151.664551 | 6354.021484 | 1398.289429 | 20061.71
1403.300781 | 4916.43457 | 5191.593262 | 4457.162598 | 5294.777832 | 5988.743652 | 6184.996094 | 6191.065918 | 6482.410156 | 1406.140747 | 19807.37
1402.064453 | 4903.447754 | 5045.049316 | 4614.176758 | 5439.509766 | 5872.404785 | 6070.646484 | 6167.744629 | 6562.205078 | 1391.737671 | 19925.31
1400.828125 | 4920.803223 | 5102.830566 | 4591.131836 | 5208.001953 | 5867.345215 | 6017.012207 | 6122.183105 | 6302.187988 | 1401.609863 | 19703.44
1399.591797 | 4936.130371 | 5108.015625 | 4586.293945 | 5385.053711 | 5761.178223 | 6026.083008 | 6131.236328 | 6470.961914 | 1391.256836 | 19720.26
1398.355469 | 5012.106934 | 5092.97998 | 4688.614746 | 5204.180176 | 5713.680664 | 6160.504395 | 6245.420898 | 6342.46875 | 1439.540161 | 19577.34
1397.119141 | 4982.939941 | 5114.335938 | 4649.396484 | 5166.894531 | 5789.509277 | 6001.76416 | 6026.021973 | 6367.651855 | 1406.947754 | 19873.14
1395.880859 | 5010.374512 | 5151.853516 | 4596.043457 | 5157.916992 | 5683.410156 | 6031.043945 | 6079.55127 | 6291.769531 | 1400.641235 | 19558.45
1394.644531 | 4948.885254 | 5047.90332 | 4508.355957 | 5102.464355 | 5682.427734 | 6009.793945 | 6036.063965 | 6371.513184 | 1333.713501 | 19662.17
1393.40625 | 4960.152832 | 5059.153809 | 4632.843262 | 5184.42041 | 5733.977051 | 5925.91748 | 6136.041992 | 6277.472168 | 1400.157104 | 19697.16
1392.169922 | 4991.616699 | 5021.917969 | 4526.998047 | 5074.439941 | 5648.142578 | 5896.612305 | 5878.431641 | 6332.949219 | 1405.975342 | 19616.99
1390.931641 | 4942.280273 | 5033.167969 | 4588.827637 | 5148.29248 | 5645.146484 | 5843.080078 | 6065.250488 | 6228.848633 | 1409.771851 | 19777.2
1389.693359 | 5080.763184 | 5024.220703 | 4416.386719 | 5189.80957 | 5502.813965 | 5856.205566 | 5918.806152 | 6201.519531 | 1425.683105 | 19733.39
1388.455078 | 4995.085449 | 5114.208496 | 4439.851563 | 5174.779297 | 5526.09082 | 5717.898926 | 5851.155273 | 6119.686523 | 1395.151245 | 19471.55
1387.216797 | 5010.371582 | 5030.558105 | 4584.429199 | 5107.268066 | 5539.266602 | 5811.788574 | 5862.255859 | 6265.992188 | 1415.096802 | 19306.69
1385.978516 | 5023.633789 | 4985.285156 | 4456.481445 | 5068.037109 | 5431.336914 | 5665.463867 | 5806.74707 | 6186.193848 | 1354.302124 | 19396.19
1384.740234 | 4938.009766 | 5077.250488 | 4425.441406 | 4938.009766 | 5501.027344 | 5636.232422 | 5710.897949 | 6197.232422 | 1358.104004 | 19505.84375
1383.5 | 5146.990234 | 5151.025391 | 4531.61084 | 5021.896484 | 5485.953125 | 5726.051758 | 5832.986328 | 6165.896484 | 1374.010254 | 19450.01
1382.261719 | 5075.495117 | 5144.08252 | 4458.205078 | 5047.25293 | 5404.312988 | 5698.836914 | 5819.874023 | 6007.481934 | 1408.066528 | 19388.15
1381.021484 | 5014.109375 | 5060.498535 | 4473.569824 | 4953.601074 | 5403.378418 | 5526.411621 | 5671.631348 | 6133.510254 | 1458.246582 | 19647
1379.78125 | 5108.021973 | 5079.789551 | 4448.597168 | 4906.362793 | 5436.726074 | 5638.384766 | 5626.285156 | 6037.669922 | 1391.446899 | 19554.87
1378.542969 | 5062.78125 | 5016.407715 | 4442.79541 | 4996.245117 | 5405.541992 | 5627.328613 | 5693.864746 | 5994.284668 | 1346.848999 | 19656.33
1377.302734 | 5007.476563 | 5102.223633 | 4436.993652 | 5080.048828 | 5402.591309 | 5553.783203 | 5559.831055 | 5991.231934 | 1394.997437 | 19404.98
1376.0625 | 5073.123535 | 5099.325684 | 4431.192383 | 5026.766113 | 5445.999023 | 5425.84375 | 5538.713867 | 5899.496094 | 1410.880615 | 19508.45
1374.820313 | 5090.382813 | 5001.714355 | 4425.390625 | 4945.288574 | 5287.87207 | 5426.92041 | 5461.178711 | 5846.081055 | 1388.46936 | 19490.97
1373.580078 | 5137.858398 | 5101.591309 | 4419.588867 | 4992.789551 | 5395.758789 | 5583.139648 | 5613.362305 | 5921.633789 | 1370.095581 | 19197.46
1372.339844 | 5138.984375 | 5038.259277 | 4413.787109 | 4995.955078 | 5352.520996 | 5497.564941 | 5551.956543 | 5872.261719 | 1357.771606 | 19635.3125
1371.097656 | 4926.609863 | 5148.166016 | 4407.985352 | 4848.058105 | 5305.27002 | 5371.736816 | 5565.095215 | 5875.274414 | 1391.777344 | 19575.52
1369.857422 | 4921.72998 | 5098.944336 | 4402.184082 | 4817.012207 | 5241.924316 | 5564.132324 | 5336.572754 | 5807.802246 | 1361.32959 | 19584.21
1368.615234 | 5134.304199 | 5092.021973 | 4396.382324 | 4920.878418 | 5265.178711 | 5359.811035 | 5392.026367 | 5871.228027 | 1411.430298 | 19304.98
1367.373047 | 5115.29834 | 5153.547363 | 4390.580566 | 4920.027344 | 5171.665039 | 5226.019043 | 5362.910156 | 5767.543945 | 1322.609619 | 19301.64
1366.130859 | 5130.515137 | 5130.515137 | 4448.190918 | 4890.99707 | 5337.829102 | 5394.186523 | 5285.497559 | 5762.520508 | 1386.78894 | 19559.96
1364.888672 | 5135.665039 | 5179.937988 | 4443.396484 | 4950.523438 | 5314.769043 | 5266.471191 | 5157.80127 | 5685.052246 | 1390.573853 | 19224.53125
1363.646484 | 5162.944824 | 5317.873535 | 4470.796387 | 4853.087891 | 5219.282715 | 5333.970215 | 5283.668457 | 5724.30957 | 1378.260864 | 19231.27
1362.404297 | 5061.466309 | 5043.36084 | 4459.964355 | 4826.095703 | 5190.21582 | 5214.355957 | 5310.918457 | 5552.32373 | 1396.127808 | 19453.25
1361.160156 | 5088.749512 | 5185.294922 | 4433.044922 | 4891.635742 | 5219.487793 | 5283.851563 | 5151.101563 | 5575.499023 | 1371.749756 | 19327.19
1359.917969 | 5047.648438 | 5166.29834 | 4430.266602 | 4999.383789 | 5301.036133 | 5118.033691 | 5136.132813 | 5492.08252 | 1401.677612 | 19189.11
1358.673828 | 5040.742676 | 5173.446777 | 4443.574707 | 4843.697266 | 5046.774902 | 5205.617676 | 5044.76416 | 5376.524414 | 1367.253784 | 19453.21
1357.429688 | 5060.46582 | 5214.768066 | 4430.743652 | 4742.343262 | 5100.180176 | 5176.572266 | 5176.572266 | 5598.739258 | 1375.05835 | 19315.15
1356.1875 | 5080.188477 | 5139.496582 | 4415.907227 | 4723.432617 | 5032.968262 | 5095.277344 | 5049.047852 | 5607.819824 | 1354.720703 | 19490.69
1354.943359 | 5099.911133 | 5196.88623 | 4395.046387 | 4794.961426 | 5090.375977 | 5090.375977 | 4981.856445 | 5470.194824 | 1364.534302 | 19232.1
1353.699219 | 5119.634277 | 5264.302246 | 4380.220703 | 4802.168457 | 5081.458008 | 5075.430176 | 5037.253906 | 5404.951172 | 1336.168213 | 19240.82
1352.453125 | 5187.051758 | 5337.721191 | 4417.632324 | 4891.739258 | 5014.283691 | 4994.194336 | 4921.873047 | 5418.078125 | 1384.151245 | 19313.83
1351.208984 | 5206.239258 | 5216.282227 | 4392.764648 | 4782.429199 | 4979.27002 | 4908.969727 | 4935.081055 | 5397.054688 | 1393.95459 | 19392.84
1349.964844 | 5321.81543 | 5217.387695 | 4273.518555 | 4743.444824 | 4944.268066 | 5084.844238 | 4869.963379 | 5253.535645 | 1341.499146 | 19106.32
1348.71875 | 5284.752441 | 5212.46875 | 4312.936035 | 4678.371094 | 4907.27002 | 5025.735352 | 4834.986328 | 5300.81543 | 1347.290649 | 19480.5
1347.474609 | 5179.445313 | 5167.400391 | 4414.57373 | 4721.727051 | 4984.714355 | 4874.299805 | 4709.681641 | 5249.709473 | 1407.283447 | 19045.5
1346.228516 | 5190.591797 | 5142.419434 | 4337.536133 | 4718.902344 | 4981.844238 | 4911.592285 | 4704.852051 | 5252.814941 | 1366.895996 | 19204.79
1344.982422 | 5211.768555 | 5109.419434 | 4320.730469 | 4599.681641 | 4954.892578 | 4892.680664 | 4754.208496 | 5103.398926 | 1404.789307 | 19155.31
1343.736328 | 5297.14502 | 5108.534668 | 4197.586426 | 4643.027832 | 4865.749023 | 4869.761719 | 4695.196777 | 5038.307617 | 1346.357788 | 19324.55
1342.490234 | 5316.289551 | 5149.779297 | 4305.191406 | 4688.365234 | 4973.238281 | 4874.937012 | 4708.426758 | 5055.490234 | 1326.06311 | 19078.46
1341.244141 | 5247.171387 | 5229.119141 | 4314.474609 | 4643.425781 | 4856.040527 | 4854.034668 | 4621.362305 | 4998.452637 | 1337.868286 | 18938.76
1339.998047 | 5192.115723 | 5147.995605 | 4375.896484 | 4702.785156 | 4841.161621 | 4817.096191 | 4492.212891 | 4999.592285 | 1377.745605 | 19105.94
1338.75 | 5153.119629 | 5141.088867 | 4304.959961 | 4726.032227 | 4846.338379 | 4762.124023 | 4583.669434 | 5002.736816 | 1389.537598 | 19273.07
1337.503906 | 5190.317383 | 5114.136719 | 4344.30957 | 4544.785156 | 4753.280273 | 4845.499023 | 4518.723633 | 4955.760742 | 1351.206543 | 18832.69
1336.255859 | 5175.387695 | 5127.281738 | 4327.521973 | 4511.927734 | 4878.734863 | 4600.121582 | 4411.707031 | 4904.791992 | 1354.981445 | 18995.8
1335.009766 | 5296.73877 | 5160.462402 | 4340.800781 | 4541.207031 | 4595.316895 | 4689.507813 | 4424.971191 | 4866.162109 | 1364.766968 | 19196.92
1333.761719 | 5267.769531 | 5123.501953 | 4249.881836 | 4536.413086 | 4698.713867 | 4628.583984 | 4406.171387 | 4827.532227 | 1394.586304 | 19017.27
1332.513672 | 5308.927734 | 5186.722168 | 4150.980469 | 4695.896484 | 4677.866211 | 4633.79248 | 4375.35791 | 4788.901855 | 1398.35144 | 19076.08
1331.265625 | 5191.83252 | 5077.660156 | 4172.294434 | 4562.883789 | 4618.968262 | 4578.907715 | 4286.466797 | 4750.271973 | 1400.112305 | 18998.66
1330.017578 | 5243.00293 | 5130.853027 | 4193.601074 | 4443.935547 | 4650.210938 | 4590.130859 | 4253.681152 | 4711.64209 | 1403.875 | 19097.51
1328.767578 | 5218.066406 | 5123.957031 | 4170.849121 | 4417.135254 | 4629.381836 | 4529.265625 | 4226.914063 | 4673.011719 | 1389.615479 | 18926
1327.519531 | 5327.271484 | 5127.073242 | 4146.102539 | 4456.409668 | 4632.583984 | 4586.538574 | 4258.213379 | 4634.381836 | 1383.368774 | 19068.87
1326.271484 | 5298.325195 | 5172.222656 | 4007.271484 | 4441.625977 | 4455.637207 | 4559.722168 | 4185.416992 | 4595.751953 | 1373.120972 | 18921.45
1325.021484 | 5229.363281 | 5117.291504 | 4110.644043 | 4460.869141 | 4574.942383 | 4566.9375 | 4132.658203 | 4612.967285 | 1432.921631 | 19032.24
1323.771484 | 5260.472168 | 4970.335938 | 4171.960938 | 4452.092285 | 4480.105469 | 4422.078125 | 4105.929688 | 4624.17334 | 1382.64978 | 18900.88
1322.523438 | 5247.557129 | 4895.452637 | 4001.187256 | 4419.311523 | 4477.328613 | 4417.311035 | 4073.20874 | 4621.371582 | 1368.406128 | 19069.66
1321.273438 | 5178.639648 | 5050.623535 | 4050.500244 | 4282.528809 | 4442.54834 | 4224.521484 | 4068.502441 | 4472.552246 | 1376.169922 | 18672.3
1320.023438 | 5271.737305 | 5051.748047 | 4089.796143 | 4291.786133 | 4399.780762 | 4311.785156 | 4019.799561 | 4541.773438 | 1489.925781 | 19177.04
1318.771484 | 5150.850586 | 4936.897949 | 4151.07373 | 4209.060547 | 4488.998047 | 4401.017578 | 4005.106201 | 4510.993164 | 1453.675537 | 18971.77
1317.521484 | 5077.986328 | 5081.984375 | 4042.396729 | 4274.304688 | 4352.273926 | 4372.266113 | 3998.414307 | 4314.289063 | 1395.446533 | 18734.57
1316.271484 | 5121.081055 | 4921.194824 | 4027.704102 | 4283.558105 | 4431.474121 | 4259.571777 | 3993.723389 | 4395.494629 | 1377.214966 | 18775.3
1315.019531 | 5098.209473 | 4940.327148 | 3981.040039 | 4274.821777 | 4320.787598 | 4252.837891 | 3993.03125 | 4338.774414 | 1402.956909 | 18845.99
1313.769531 | 5143.283691 | 4821.578613 | 3864.456299 | 4256.097168 | 4340.02002 | 4196.152344 | 3912.412354 | 4270.084473 | 1416.700928 | 18812.75
1312.517578 | 5040.50293 | 4852.708008 | 3863.786377 | 4169.453125 | 4355.250488 | 4241.374512 | 3867.781982 | 4249.365723 | 1424.446533 | 18679.63
1311.265625 | 5049.616699 | 4861.854004 | 3881.09375 | 4220.664551 | 4292.57373 | 4180.714844 | 3787.212402 | 4150.75293 | 1396.234985 | 18986
1310.013672 | 5048.741211 | 4709.229492 | 3894.400879 | 4195.967285 | 4293.82666 | 4164.013184 | 3822.50415 | 4213.941406 | 1433.938354 | 18786.99
1308.761719 | 5099.782227 | 4760.329102 | 3877.751465 | 3987.574463 | 4163.291016 | 4129.345703 | 3674.07959 | 4253.146484 | 1493.593262 | 18749.79
1307.509766 | 5070.947754 | 4745.528809 | 3793.22876 | 4184.530273 | 4270.376953 | 4052.765381 | 3761.285645 | 4160.572754 | 1447.41626 | 18910.24
1306.257813 | 4840.518066 | 4790.615723 | 3766.621826 | 4040.086182 | 4255.664063 | 4119.929688 | 3728.696045 | 4093.980469 | 1487.087036 | 18811.15
1305.005859 | 4969.402344 | 4743.883301 | 3811.87085 | 4045.372803 | 4185.074707 | 4125.202637 | 3692.126221 | 3949.577148 | 1426.956787 | 18831.84
1303.751953 | 4866.774902 | 4629.322754 | 3719.421387 | 3998.7771 | 4154.417969 | 4024.717285 | 3617.65625 | 3972.836914 | 1484.575928 | 18836.55
1302.498047 | 4851.96582 | 4708.322266 | 3646.95459 | 3986.113281 | 4137.737305 | 4083.87085 | 3611.043701 | 4077.885742 | 1436.437256 | 18835.28
1301.246094 | 4834.18457 | 4673.595703 | 3608.422607 | 3961.485596 | 4105.104492 | 3983.427246 | 3678.237305 | 4053.241943 | 1460.124634 | 18843.98
1299.992188 | 4816.402832 | 4589.021973 | 3639.706543 | 3887.00708 | 4102.397949 | 3946.837891 | 3579.875732 | 4094.420654 | 1400.040527 | 18980.32
1298.738281 | 4798.621094 | 4743.758789 | 3639.075195 | 3916.243164 | 3996.003662 | 4009.961914 | 3589.224854 | 4003.979736 | 1421.731812 | 18769.65
1297.484375 | 4780.839844 | 4537.588379 | 3560.690918 | 3943.475342 | 4075.057373 | 3975.374023 | 3522.811279 | 3833.823486 | 1419.491577 | 18736.49
1296.230469 | 4763.058594 | 4538.794434 | 3615.886475 | 3867.044922 | 3948.77124 | 3982.657715 | 3510.240234 | 3912.891357 | 1445.158569 | 18808.99
1294.976563 | 4745.276855 | 4549.964844 | 3609.280273 | 3826.514648 | 3966.022949 | 3852.42334 | 3465.785889 | 3972.001953 | 1476.795532 | 18807.71875
1293.720703 | 4724.527344 | 4487.404297 | 3614.63208 | 3859.725586 | 3931.460205 | 3967.327637 | 3497.06665 | 3901.570801 | 1472.554077 | 18678.92
1292.466797 | 4630.070313 | 4542.409668 | 3476.537109 | 3857.063721 | 3918.824463 | 3968.631592 | 3580.135986 | 3859.055908 | 1488.236816 | 18956.59
1291.210938 | 4527.678223 | 4467.919922 | 3517.764893 | 3866.354248 | 3838.467041 | 3872.330078 | 3422.151611 | 3878.305908 | 1434.196289 | 18710.29
1289.955078 | 4672.278809 | 4608.547852 | 3493.255371 | 3732.246582 | 3983.187256 | 3867.675049 | 3537.070313 | 3833.817871 | 1465.812988 | 18828.53
1288.701172 | 4551.993164 | 4394.68457 | 3498.623047 | 3863.02124 | 3865.012695 | 3793.327637 | 3395.078125 | 3791.336426 | 1463.567383 | 18699.81
1287.445313 | 4786.129883 | 4455.640137 | 3366.616211 | 3728.960693 | 3941.987061 | 3870.314697 | 3464.170654 | 3850.405762 | 1497.158813 | 18579.1
1286.189453 | 4528.517578 | 4528.517578 | 3449.635498 | 3728.313477 | 3991.067139 | 3847.746826 | 3364.041504 | 3720.351318 | 1510.832886 | 18508.2
1284.933594 | 4589.428223 | 4406.328613 | 3466.94873 | 3715.725342 | 3773.441406 | 3663.979736 | 3389.330566 | 3667.960205 | 1494.649048 | 18568.68
1283.675781 | 4520.976074 | 4395.614746 | 3440.47876 | 3669.313477 | 3922.026611 | 3778.756104 | 3313.127441 | 3820.543213 | 1544.13623 | 18688.82
1282.419922 | 4422.705078 | 4337.155762 | 3380.196045 | 3662.708008 | 3782.079346 | 3797.995605 | 3467.735107 | 3764.173584 | 1525.962646 | 18600.03125
1281.162109 | 4543.277344 | 4396.078125 | 3355.739258 | 3614.332275 | 3930.611084 | 3747.606934 | 3296.064209 | 3847.065674 | 1525.697754 | 18716.15
1279.90625 | 4546.466309 | 4351.561035 | 3404.877686 | 3607.738281 | 3784.744385 | 3695.246826 | 3390.955811 | 3597.794189 | 1429.969116 | 18649.26
1278.648438 | 4627.205078 | 4322.966797 | 3312.816406 | 3575.296387 | 3782.098877 | 3805.960693 | 3247.196289 | 3708.524902 | 1505.283325 | 18661.93
1277.390625 | 4467.350586 | 4228.773926 | 3272.478516 | 3600.521729 | 3823.193359 | 3713.845703 | 3204.881836 | 3632.331787 | 1540.808594 | 18692.49
1276.132813 | 4472.538574 | 4198.222656 | 3335.519775 | 3538.274902 | 3762.895752 | 3681.39624 | 3359.373535 | 3695.310791 | 1502.772949 | 18880.08
1274.875 | 4527.410645 | 4243.205566 | 3350.840332 | 3585.359619 | 3798.016602 | 3809.941406 | 3303.141602 | 3712.556396 | 1597.909668 | 18678.05
1273.617188 | 4478.934082 | 4212.662109 | 3320.452148 | 3570.827393 | 3777.486328 | 3751.653809 | 3300.581055 | 3566.853027 | 1530.070679 | 18732.4375
1272.359375 | 4410.606934 | 4271.533691 | 3238.418457 | 3619.876465 | 3727.161377 | 3731.13501 | 3307.955078 | 3554.313232 | 1549.672607 | 18665.61
1271.101563 | 4439.637207 | 4189.349121 | 3281.557373 | 3500.062988 | 3720.554932 | 3752.337646 | 3361.013916 | 3551.709717 | 1505.702515 | 18561.06
1269.841797 | 4446.810547 | 4125.067383 | 3344.541748 | 3453.775635 | 3662.312988 | 3759.630371 | 3255.168701 | 3532.731445 | 1596.800293 | 18555.85
1268.582031 | 4448.024414 | 4195.836914 | 3246.660645 | 3544.519287 | 3675.577148 | 3651.748535 | 3218.860352 | 3513.753418 | 1630.280273 | 18711.49
1267.324219 | 4379.749023 | 4230.845215 | 3226.24292 | 3524.050049 | 3653.099609 | 3641.1875 | 3271.906738 | 3494.775391 | 1566.465088 | 18636.77
1266.064453 | 4510.000488 | 4247.976074 | 3279.278564 | 3499.617676 | 3777.522461 | 3632.61499 | 3215.757568 | 3475.797119 | 1609.86377 | 18752.63
1264.804688 | 4406.013672 | 4380.212402 | 3332.295898 | 3550.611816 | 3715.341064 | 3622.060791 | 3161.612305 | 3457.331299 | 1627.446411 | 18836.7
1263.544922 | 4355.639648 | 4169.111328 | 3288.061523 | 3446.809082 | 3678.977539 | 3722.633301 | 3260.280518 | 3438.871826 | 1654.944702 | 18916.77
1262.285156 | 4372.739258 | 4156.48291 | 3220.034424 | 3531.522461 | 3652.546631 | 3581.122559 | 3227.970459 | 3543.426514 | 1652.673218 | 18911.5
1261.023438 | 4330.322754 | 4193.450684 | 3249.22998 | 3439.660889 | 3626.124756 | 3661.830566 | 3094.504639 | 3519.007324 | 1789.258423 | 18914.17
1259.763672 | 4285.937988 | 4224.455078 | 3157.433105 | 3482.696289 | 3619.544922 | 3673.094482 | 3199.082764 | 3575.912109 | 1689.782104 | 18875.18
1258.503906 | 4229.67041 | 4179.12793 | 3202.49292 | 3414.67041 | 3700.217773 | 3662.541504 | 3123.174316 | 3521.750732 | 1719.233032 | 18744.99
1257.242188 | 4274.535645 | 4133.800781 | 3136.51001 | 3449.764648 | 3765.001709 | 3507.260742 | 3221.762939 | 3463.642822 | 1810.135132 | 18668.38
1255.980469 | 4305.509766 | 4088.473633 | 3120.106934 | 3550.261475 | 3704.87915 | 3578.013428 | 3080.461426 | 3355.998047 | 1778.104126 | 18815.79
1254.71875 | 4265.123047 | 4043.146484 | 3169.113281 | 3496.132568 | 3684.41626 | 3511.988037 | 3192.896484 | 3450.548096 | 1853.108765 | 18788.74
1253.458984 | 4200.971191 | 4076.131104 | 3198.286621 | 3410.31665 | 3521.285645 | 3521.285645 | 3057.59375 | 3317.181885 | 1850.805176 | 18688.38
1252.195313 | 4188.354004 | 4041.741699 | 3150.180908 | 3504.823975 | 3698.986084 | 3544.448975 | 3086.781006 | 3465.198975 | 1868.314819 | 18685.13
1250.933594 | 4128.199219 | 4096.504395 | 3135.767334 | 3421.01709 | 3581.470215 | 3527.98584 | 3052.569336 | 3438.845215 | 1903.646484 | 18670
1249.671875 | 4113.617676 | 4004.687012 | 3135.222412 | 3519.450439 | 3549.158936 | 3547.178467 | 3008.466797 | 3349.122559 | 1968.674072 | 18896.5
1248.410156 | 4045.575684 | 4063.397705 | 3132.697266 | 3504.977539 | 3669.335205 | 3451.511719 | 3033.686768 | 3312.896729 | 1859.420288 | 18732.82
1247.146484 | 4058.731689 | 3997.355713 | 3147.991943 | 3478.630127 | 3664.737793 | 3496.448975 | 3120.273682 | 3369.737305 | 1971.949707 | 18757.28125
1245.882813 | 3992.702148 | 3937.275391 | 3159.977539 | 3357.274414 | 3569.08374 | 3517.615967 | 3026.693848 | 3317.684082 | 1989.422729 | 18736.21
1244.621094 | 3912.84082 | 3906.90332 | 3171.963135 | 3378.462158 | 3578.359375 | 3414.087402 | 3113.251709 | 3285.44043 | 2012.827148 | 18643.88
1243.357422 | 3945.801025 | 4009.123779 | 3183.94873 | 3459.00708 | 3627.208252 | 3445.155273 | 3059.281982 | 3257.165771 | 1994.667725 | 18929.55
1242.09375 | 3877.846436 | 3905.54541 | 3167.567383 | 3310.019043 | 3656.255371 | 3505.889893 | 2971.696533 | 3171.524414 | 1998.278076 | 18728.42
1240.830078 | 3766.395996 | 3944.429443 | 3163.060547 | 3412.307373 | 3455.82666 | 3477.586426 | 2981.070801 | 3204.601807 | 2049.362549 | 18748.9
1239.566406 | 3832.986816 | 3979.344482 | 3075.487305 | 3340.513184 | 3542.249268 | 3437.425781 | 3039.886719 | 3229.756104 | 2009.450195 | 18684.33
1238.300781 | 3743.334717 | 3891.644287 | 3132.299072 | 3373.549316 | 3438.805664 | 3428.918213 | 2954.327637 | 3205.465088 | 2028.875488 | 18868.9375
1237.037109 | 3758.500977 | 3912.716064 | 3157.457031 | 3380.871338 | 3509.384033 | 3456.001953 | 2949.859619 | 3224.672119 | 2115.516113 | 18679.81
1235.771484 | 3724.242188 | 3868.546875 | 3119.349365 | 3354.585449 | 3552.262939 | 3475.168701 | 2882.136475 | 3243.879395 | 2079.566406 | 18755.63
1234.507813 | 3737.429688 | 3844.156982 | 2998.244873 | 3381.672363 | 3510.140381 | 3498.281738 | 2972.55127 | 3263.086426 | 2096.992676 | 18912.46
1233.242188 | 3663.664795 | 3841.512695 | 3130.121338 | 3260.542969 | 3458.151855 | 3438.390869 | 2845.564941 | 3262.519287 | 2110.460693 | 18790.61
1231.976563 | 3645.246094 | 3785.523926 | 3175.019287 | 3402.229736 | 3455.574707 | 3416.059814 | 2900.390869 | 3123.649902 | 2161.462891 | 18868.35
1230.710938 | 3660.415283 | 3733.505127 | 3119.156006 | 3269.286377 | 3399.662598 | 3407.564209 | 2828.772217 | 3200.147217 | 2163.0625 | 18882.84375
1229.445313 | 3539.300537 | 3711.141602 | 3112.688232 | 3412.896973 | 3381.295898 | 3357.595215 | 2867.781494 | 3183.790283 | 2121.210205 | 18569.48
1228.179688 | 3568.305664 | 3688.77832 | 3058.829834 | 3317.51709 | 3461.671143 | 3353.062012 | 2900.852783 | 3092.399902 | 2186.006836 | 18663.01
1226.914063 | 3490.684814 | 3666.415039 | 3060.272217 | 3255.734863 | 3352.47876 | 3303.119629 | 2882.579102 | 3107.656982 | 2227.088379 | 19161.25
1225.646484 | 3482.181396 | 3644.051514 | 2996.571045 | 3219.635986 | 3405.19458 | 3397.29834 | 2763.63623 | 3211.73999 | 2191.168701 | 18672.31
1224.380859 | 3497.365234 | 3623.680908 | 3076.970947 | 3148.023438 | 3465.786377 | 3254.602295 | 2830.260742 | 3193.418213 | 2273.682129 | 18907.88
1223.113281 | 3421.77002 | 3628.970703 | 3009.342285 | 3254.036377 | 3413.876709 | 3269.822998 | 2756.754883 | 3242.196289 | 2251.580078 | 18827.63
1221.845703 | 3434.98584 | 3628.3396 | 3022.629639 | 3081.81958 | 3387.634033 | 3279.119141 | 2732.599365 | 3196.253418 | 2193.971436 | 18850
1220.578125 | 3266.712891 | 3536.966309 | 2992.51416 | 3248.958984 | 3349.564209 | 3205.560547 | 2743.959961 | 3116.79126 | 2236.988281 | 18949.3
1219.310547 | 3398.289307 | 3459.430908 | 3037.356689 | 3287.840088 | 3317.424561 | 3206.975342 | 2631.061035 | 3179.363037 | 2283.93457 | 18914.45
1218.042969 | 3271.492432 | 3415.445801 | 2961.893555 | 3109.791016 | 3163.03418 | 3202.473389 | 2778.500732 | 3184.72583 | 2346.640137 | 18836.22
1216.775391 | 3294.58252 | 3375.419189 | 2872.655273 | 3052.072998 | 3322.185303 | 3194.029785 | 2748.442871 | 3028.413574 | 2283.139893 | 18860.55
1215.507813 | 3335.40625 | 3467.482178 | 2895.810791 | 3116.594238 | 3262.468994 | 3179.675293 | 2716.424316 | 3055.484619 | 2290.627686 | 18758.7
1214.238281 | 3228.395264 | 3360.448242 | 2916.987305 | 3027.359863 | 3250.075684 | 3273.726807 | 2737.63208 | 3153.499756 | 2361.182861 | 18725.875
1212.970703 | 3312.569092 | 3292.863281 | 2760.802734 | 2977.568115 | 3137.186279 | 3143.098145 | 2672.125977 | 3186.451172 | 2374.566162 | 18756.12
1211.701172 | 3207.569336 | 3239.093506 | 2762.29248 | 2951.436768 | 3209.539795 | 3055.860107 | 2659.8396 | 3095.265137 | 2340.658691 | 18709.51
1210.431641 | 3104.575928 | 3303.536865 | 2677.105957 | 3029.719482 | 3092.756592 | 3214.890869 | 2645.587402 | 3155.793701 | 2324.492188 | 18958.4
1209.164063 | 3159.183594 | 3222.209717 | 2668.373779 | 2851.931396 | 3141.45752 | 3107.974854 | 2615.583496 | 3174.940186 | 2369.379883 | 18736.48
1207.892578 | 3223.618164 | 3036.541992 | 2659.641602 | 2859.311768 | 3077.895752 | 2959.742188 | 2587.559082 | 3241.341064 | 2414.267578 | 18723.37
1206.623047 | 3132.488525 | 3089.17334 | 2650.90918 | 2898.191895 | 3057.671143 | 3138.395264 | 2654.050781 | 3154.14624 | 2437.473877 | 18875.65625
1205.353516 | 3100.446777 | 3143.754639 | 2642.177002 | 2818.945801 | 3108.321045 | 3116.195068 | 2643.746094 | 3238.244385 | 2409.48999 | 18579.06
1204.083984 | 3027.083984 | 3068.416016 | 2633.444824 | 2749.568359 | 3050.702148 | 2997.561035 | 2607.858398 | 3180.603027 | 2385.452393 | 18835.63
1202.8125 | 3040.332031 | 3067.881836 | 2627.083008 | 2758.929199 | 3054.106934 | 3004.910645 | 2591.661621 | 3260.731445 | 2335.84082 | 18834.31
1201.542969 | 3018.160156 | 3018.160156 | 2520.380127 | 2697.456055 | 3092.925537 | 2992.58252 | 2612.853027 | 3311.319092 | 2445.614746 | 18683.47
1200.271484 | 2952.718262 | 2966.488281 | 2598.628174 | 2722.55957 | 3025.503418 | 3009.766113 | 2630.102783 | 3310.742676 | 2384.206787 | 18554.32
1199 | 2905.000244 | 2958.104736 | 2602.109375 | 2724.05249 | 3038.744385 | 3013.175781 | 2594.241943 | 3357.370117 | 2397.55957 | 18716.3
1197.728516 | 2910.394043 | 2987.086914 | 2611.48877 | 2776.67334 | 2933.991943 | 3036.249023 | 2713.74585 | 3362.685059 | 2495.466309 | 18715.01
1196.457031 | 2929.548828 | 2943.311768 | 2475.370361 | 2695.578125 | 2915.785645 | 2980.668457 | 2622.830811 | 3596.070313 | 2430.14917 | 18664.57
1195.185547 | 2848.440918 | 2925.106934 | 2642.032227 | 2695.108643 | 2974.251953 | 3039.123291 | 2634.168945 | 3440.145996 | 2427.760254 | 18720.29
1193.914063 | 2895.115967 | 2830.255859 | 2472.542969 | 2690.708496 | 3001.250488 | 2971.768555 | 2702.501221 | 3449.374268 | 2395.890137 | 18626.62
1192.642578 | 2851.37915 | 2902.472168 | 2570.368164 | 2574.29834 | 2949.63501 | 3075.4021 | 2731.507324 | 3580.436279 | 2421.019531 | 18955.48
1191.369141 | 2729.066895 | 2866.60083 | 2493.294434 | 2630.828369 | 3010.029053 | 2996.275635 | 2740.855469 | 3678.05127 | 2408.809326 | 18739.99
1190.097656 | 2775.738037 | 2801.275391 | 2439.820557 | 2632.334717 | 2962.358643 | 3037.00708 | 2716.805176 | 3724.557129 | 2380.887695 | 18624.75
1188.824219 | 2787.039063 | 2806.679932 | 2433.503418 | 2637.768555 | 3022.729492 | 3062.01123 | 2745.793213 | 3729.800537 | 2351.011719 | 18806.13
1187.550781 | 2812.082275 | 2768.879883 | 2519.484375 | 2594.106689 | 3047.731689 | 2988.819336 | 2768.879883 | 3764.498535 | 2325.07373 | 18989.41
1186.277344 | 2731.093018 | 2735.019775 | 2485.667725 | 2595.618164 | 2984.371826 | 3102.176025 | 2782.141357 | 3785.440186 | 2399.278076 | 18819.21
1185.003906 | 2785.583008 | 2789.509033 | 2408.675293 | 2626.575195 | 2928.886475 | 3050.596191 | 2868.031494 | 3822.079102 | 2412.601563 | 18725.63
1183.730469 | 2730.141602 | 2736.029785 | 2418.069336 | 2594.714111 | 3018.661377 | 3087.356445 | 2824.352051 | 3780.196045 | 2416.106689 | 19118.84
1182.457031 | 2788.537354 | 2774.800781 | 2470.632324 | 2588.375 | 3031.87207 | 3102.517578 | 2829.747314 | 3924.753418 | 2362.70166 | 18876.1
1181.181641 | 2831.216309 | 2739.000732 | 2407.416748 | 2615.392578 | 2970.520752 | 2946.976318 | 2846.912598 | 4047.677979 | 2352.479736 | 18935.6
1179.908203 | 2724.791748 | 2742.447021 | 2473.695068 | 2593.358154 | 3085.743164 | 3070.049561 | 2828.761475 | 3893.960693 | 2420.729248 | 18993.11
1178.632813 | 2722.355713 | 2663.515137 | 2363.428223 | 2596.829102 | 3028.326416 | 3045.978516 | 2940.065674 | 4044.306396 | 2396.77124 | 18981.96
1177.357422 | 2729.725342 | 2649.323975 | 2392.431641 | 2610.10376 | 3051.330811 | 3284.690918 | 2902.294189 | 4159.30127 | 2343.406494 | 19002.18
1176.083984 | 2793.95166 | 2739.052979 | 2397.896729 | 2668.468994 | 3117.461914 | 3105.697998 | 3005.703857 | 4121.32373 | 2321.430664 | 19234.15
1174.808594 | 2699.369141 | 2730.734375 | 2436.685547 | 2650.361084 | 3128.680664 | 3093.394775 | 3050.267578 | 4287.233398 | 2268.097412 | 19156.31
1173.533203 | 2700.858887 | 2702.818848 | 2373.541504 | 2618.539551 | 3128.135498 | 3233.974609 | 3020.336426 | 4376.645508 | 2295.14209 | 18855.05
1172.255859 | 2688.630371 | 2590.648193 | 2459.352051 | 2686.670654 | 3107.993896 | 3147.186768 | 3062.922119 | 4364.125 | 2353.53125 | 19188.82
1170.980469 | 2692.080322 | 2768.493164 | 2441.289795 | 2750.859375 | 3038.876709 | 3226.969727 | 3070.225586 | 4349.649414 | 2296.301514 | 18911.18
1169.705078 | 2742.544189 | 2742.544189 | 2454.576904 | 2615.21167 | 3061.854492 | 3093.197998 | 3206.817627 | 4462.51123 | 2327.244629 | 19244.82
1168.427734 | 2689.18335 | 2661.762695 | 2508.990479 | 2785.155762 | 3137.707031 | 3122.665039 | 3194.50708 | 4475.443848 | 2283.749268 | 19147.46
1167.152344 | 2774.878906 | 2673.048584 | 2561.426758 | 2722.005371 | 3054.912598 | 3152.13208 | 3160.659424 | 4578.452148 | 2326.43335 | 19390.86
1165.875 | 2709.783203 | 2647.129395 | 2427.840576 | 2795.932617 | 3142.487061 | 3181.599121 | 3203.183105 | 4663.803223 | 2216.383545 | 19305.25
1164.597656 | 2656.455811 | 2674.074219 | 2401.968506 | 2701.480469 | 3220.243164 | 3211.066162 | 3255.47998 | 4637.541504 | 2282.55542 | 19254.9
1163.320313 | 2726.453857 | 2648.163818 | 2503.327148 | 2751.898193 | 3139.434326 | 3240.533203 | 3229.468018 | 4820.714844 | 2291.943604 | 19327.88
1162.042969 | 2751.418457 | 2739.677002 | 2465.709229 | 2800.341309 | 3313.052246 | 3270.000244 | 3254.344971 | 4673.106445 | 2264.147461 | 19484.97
1160.765625 | 2676.589111 | 2729.416504 | 2523.976563 | 2721.590332 | 3261.60376 | 3312.474609 | 3287.039307 | 4799.46875 | 2257.882813 | 19460.05
1159.486328 | 2805.233643 | 2703.509766 | 2447.243652 | 2713.290771 | 3276.685059 | 3435.139648 | 3335.371826 | 4839.712891 | 2210.539795 | 19689.45
1158.208984 | 2746.067871 | 2677.611816 | 2554.390625 | 2865.376953 | 3364.128662 | 3373.908203 | 3391.51123 | 5007.075195 | 2147.565918 | 19447.4
1156.929688 | 2823.811035 | 2655.633789 | 2555.900879 | 2872.699707 | 3367.453125 | 3516.074951 | 3430.030762 | 4984.691406 | 2094.391602 | 19492.9
1155.652344 | 2750.97583 | 2743.155029 | 2590.648926 | 2852.646729 | 3445.074219 | 3515.46167 | 3548.700195 | 5032.702148 | 2103.80249 | 19663.51
1154.373047 | 2834.55542 | 2717.263428 | 2541.325439 | 2965.531494 | 3413.195557 | 3491.390381 | 3499.209717 | 5008.366211 | 2121.029297 | 19620.99
1153.09375 | 2818.424805 | 2734.380371 | 2593.654541 | 2892.696777 | 3398.918701 | 3590.462158 | 3524.008301 | 5095.446289 | 2146.068359 | 19429.93
1151.814453 | 2774.941406 | 2675.277832 | 2612.743896 | 2868.742188 | 3329.929443 | 3507.760254 | 3626.965576 | 5248.938477 | 2118.335449 | 19668.86
1150.535156 | 2735.380371 | 2772.503418 | 2620.10376 | 2838.934082 | 3475.886963 | 3514.963867 | 3665.409912 | 5236.299805 | 2057.396973 | 19884.26
1149.255859 | 2828.671387 | 2852.113525 | 2637.228271 | 2916.579102 | 3545.606934 | 3645.235596 | 3744.864014 | 5270.549316 | 2096.108154 | 19767.49
1147.974609 | 2800.83374 | 2752.004883 | 2660.206299 | 2959.039795 | 3441.470947 | 3648.505859 | 3783.27417 | 5162.206055 | 2087.929932 | 19726.93
1146.695313 | 2880.410889 | 2870.646729 | 2532.808838 | 2944.854004 | 3583.426514 | 3694.737305 | 3686.926025 | 5317.53125 | 2042.650757 | 19856.28
1145.414063 | 2782.284424 | 2842.811279 | 2663.183105 | 2995.104736 | 3526.179443 | 3721.42749 | 3762.429443 | 5453.277344 | 2026.674561 | 20053.93
1144.134766 | 2799.368408 | 2820.841797 | 2672.479248 | 3082.428467 | 3646.596924 | 3703.208984 | 3796.911621 | 5485.512695 | 1977.517456 | 19995.77
1142.853516 | 2865.241211 | 2837.916016 | 2718.856201 | 2997.963379 | 3536.659912 | 3657.671631 | 3874.321289 | 5504.07373 | 2084.521484 | 19890.79
1141.572266 | 2853.032471 | 2849.129639 | 2749.605225 | 3079.401611 | 3596.53833 | 3774.12085 | 3875.59668 | 5473.841309 | 2033.419922 | 19897.07
1140.291016 | 2936.432861 | 2860.339111 | 2641.813965 | 3108.131104 | 3607.617432 | 3867.116211 | 3831.996094 | 5494.348633 | 1955.020386 | 20071.15
1139.009766 | 2972.985107 | 2820.824463 | 2731.088867 | 3189.521484 | 3681.117432 | 3907.407715 | 3864.490723 | 5557.765625 | 1931.269897 | 20172.99
1137.726563 | 2951.011719 | 2927.606445 | 2687.702637 | 3140.204102 | 3725.335205 | 3818.956299 | 3924.279785 | 5566.547852 | 1942.635498 | 20017.34
1136.445313 | 2950.496582 | 2876.393066 | 2751.58667 | 3192.308594 | 3748.086426 | 3884.593018 | 4040.60083 | 5559.726563 | 1905.244751 | 20187.4
1135.164063 | 2926.584717 | 2823.247559 | 2817.398438 | 3182.00293 | 3720.135742 | 3831.271729 | 4047.694824 | 5656.244141 | 1922.460083 | 20150.73
1133.880859 | 3013.797607 | 2900.731445 | 2857.844482 | 3183.396973 | 3774.070068 | 3914.427979 | 4085.976807 | 5532.443848 | 1912.377441 | 20431.83
1132.597656 | 2970.39209 | 2890.47998 | 2837.85498 | 3167.248779 | 3839.679932 | 3892.305176 | 4020.944092 | 5628.932129 | 1814.589844 | 20126.16
1131.314453 | 2987.412354 | 2874.385498 | 2860.744385 | 3203.721924 | 3817.57373 | 3959.831543 | 4051.422119 | 5629.898438 | 1901.966309 | 20159.67
1130.03125 | 2918.697021 | 2901.161377 | 2940.129395 | 3220.698242 | 3727.28125 | 3966.933838 | 4064.35376 | 5683.470703 | 1903.582764 | 20136.67
1128.748047 | 3001.953857 | 2902.603027 | 2816.888672 | 3212.343994 | 3835.72168 | 3985.721924 | 4198.060059 | 5735.076172 | 1895.458252 | 20064.97
1127.464844 | 2985.848145 | 2872.880615 | 2812.501465 | 3313.064453 | 3879.849609 | 3930.490234 | 4162.268555 | 5850.937988 | 1854.225342 | 20324.41
1126.181641 | 2998.958496 | 2944.432129 | 2817.852539 | 3279.380615 | 3912.277832 | 3999.909668 | 4142.067871 | 5645.441895 | 1779.901367 | 20402.65
1124.896484 | 2996.488037 | 2934.182861 | 2858.248535 | 3245.708496 | 3897.965576 | 4047.887207 | 4254.272949 | 5852.789551 | 1873.04834 | 20426.35
1123.613281 | 2902.523438 | 2988.177979 | 2807.135254 | 3303.542725 | 4082.221191 | 4093.901367 | 4278.837402 | 5723.285645 | 1843.520874 | 20378.01
1122.328125 | 3046.047119 | 2905.909424 | 2935.104736 | 3299.073242 | 3923.853516 | 4137.952637 | 4163.255371 | 5959.741699 | 1763.398438 | 20450.36
1121.044922 | 2975.458496 | 3057.191162 | 2979.350586 | 3372.445801 | 3958.196777 | 4181.98877 | 4312.371582 | 5884.752441 | 1831.201172 | 20579.12
1119.759766 | 2978.830322 | 2953.536621 | 2990.504395 | 3356.291504 | 4039.223877 | 4198.769531 | 4194.87793 | 5953.769531 | 1836.718384 | 20581.36
1118.474609 | 3007.490234 | 3075.577148 | 2892.715332 | 3377.104248 | 4044.354736 | 4153.293457 | 4289.467285 | 6016.925781 | 1770.256226 | 20402.69
1117.189453 | 2960.285156 | 3008.910156 | 2968.065186 | 3409.579346 | 3940.563477 | 4117.558105 | 4232.312988 | 5895.285156 | 1861.361938 | 20580.01
1115.902344 | 3117.2854 | 3020.05249 | 2971.436035 | 3366.20166 | 4124.617676 | 4114.894531 | 4278.245605 | 5820.358887 | 1882.428101 | 20321.67
1114.617188 | 3038.968262 | 2967.028564 | 2935.919434 | 3359.780762 | 3970.296387 | 4217.224609 | 4277.498535 | 5801.84375 | 1919.041382 | 20531.99
1113.332031 | 3052.04541 | 3001.501953 | 2974.286377 | 3337.810059 | 4033.75415 | 4191.216309 | 4309.799316 | 5831.934082 | 1959.529785 | 20602.28
1112.044922 | 2995.146729 | 3105.934082 | 2960.161377 | 3440.23999 | 4064.147949 | 4172.991699 | 4264.342773 | 5862.013672 | 2007.778442 | 20489.84
1110.757813 | 3103.448486 | 3041.262939 | 2967.41748 | 3429.922607 | 4022.628662 | 4232.504883 | 4356.875977 | 5752.165039 | 2011.314331 | 20822.45
1109.472656 | 3077.647705 | 3069.875977 | 3032.959717 | 3334.118408 | 4049.127441 | 4181.249023 | 4206.507324 | 5931.855469 | 2030.3927 | 20379.7
1108.185547 | 3189.782227 | 3084.880615 | 3001.3479 | 3413.18335 | 4073.674316 | 4283.477051 | 4368.952637 | 5884.196289 | 2035.865845 | 20824.89
1106.898438 | 3152.321533 | 3113.476074 | 2979.458496 | 3480.567139 | 4057.424316 | 4187.557129 | 4364.304688 | 5747.208496 | 2105.432373 | 20619.25
1105.611328 | 3136.235352 | 3163.422607 | 3058.557617 | 3417.816895 | 4097.496094 | 4219.838867 | 4351.890625 | 5882.140625 | 2130.309814 | 20701.1
1104.322266 | 3069.672852 | 3213.351563 | 3061.906494 | 3432.752441 | 4098.722168 | 4236.575684 | 4259.875 | 5937.419434 | 2176.535889 | 20829.51
1103.035156 | 3102.138184 | 3106.020508 | 3010.898682 | 3525.333252 | 4228.070313 | 4301.838379 | 4395.019043 | 5961.618164 | 2226.628418 | 20843.34
1101.746094 | 3101.595947 | 3130.709961 | 3113.241455 | 3524.717285 | 4165.222168 | 4266.150391 | 4394.250977 | 5915.935547 | 2294.171875 | 20703.83
1100.458984 | 3176.736816 | 3108.816406 | 2978.797363 | 3526.041992 | 4199.424805 | 4379.899414 | 4374.077637 | 5854.743652 | 2390.800049 | 21035.94
1099.169922 | 3178.12207 | 3162.600098 | 3114.093994 | 3486.621094 | 4198.690918 | 4268.540039 | 4392.71582 | 5983.716797 | 2413.665283 | 20624.81
1097.880859 | 3152.3479 | 3173.686768 | 3103.850098 | 3579.127197 | 4159.15918 | 4366.729004 | 4477.303711 | 5980.731445 | 2424.883057 | 20625.08
1096.591797 | 3177.01123 | 3211.923584 | 3113.005615 | 3473.765137 | 4212.740234 | 4429.97168 | 4402.817871 | 6004.900391 | 2531.135254 | 20625.36
1095.302734 | 3221.05835 | 3267.599854 | 3104.70459 | 3634.114014 | 4258.54541 | 4322.540039 | 4394.291504 | 5939.856445 | 2542.328369 | 20625.63
1094.013672 | 3201.106445 | 3152.634277 | 3160.389648 | 3555.923096 | 4234.534668 | 4391.584473 | 4434.240234 | 6028.007324 | 2512.800781 | 20625.9
1092.724609 | 3227.686523 | 3239.317871 | 3200.546875 | 3479.698242 | 4251.241211 | 4516.822754 | 4425.710938 | 5821.467285 | 2648.060059 | 20626.18
1091.433594 | 3201.925781 | 3174.790771 | 3213.554932 | 3622.517578 | 4298.953613 | 4405.555176 | 4422.999023 | 6027.838379 | 2612.709229 | 20783.44
1090.144531 | 3290.508057 | 3275.005127 | 3234.309814 | 3565.686035 | 4139.296387 | 4387.344238 | 4429.977539 | 6143.057129 | 2714.959961 | 20791.4375
1088.853516 | 3295.745605 | 3264.744873 | 3255.057373 | 3586.375732 | 4349.76416 | 4417.577637 | 4559.017578 | 6126.48291 | 2706.735107 | 21128.81
1087.564453 | 3258.362549 | 3359.09668 | 3209.932617 | 3723.289551 | 4341.254883 | 4447.800781 | 4517.539551 | 6115.725586 | 2704.324707 | 21068.9375
1086.273438 | 3315.898682 | 3199.687256 | 3188.066162 | 3645.164307 | 4294.01123 | 4491.570801 | 4512.875977 | 6079.792969 | 2792.947266 | 21243.44
1084.982422 | 3261.096436 | 3282.398193 | 3311.445801 | 3747.162354 | 4384.276855 | 4362.975098 | 4521.769531 | 6177.492676 | 2893.157959 | 21069.32
1083.691406 | 3188.887695 | 3334.101074 | 3248.90918 | 3754.251953 | 4364.148438 | 4526.787598 | 4577.128418 | 6098.965332 | 2927.503418 | 21052.08
1082.398438 | 3329.646484 | 3318.03125 | 3259.956055 | 3641.31665 | 4365.321289 | 4502.766113 | 4572.456055 | 6206.306152 | 2981.195068 | 20969.03
1081.107422 | 3243.9021 | 3377.45166 | 3344.548096 | 3741.326172 | 4269.718262 | 4585.205078 | 4529.075684 | 6218.769043 | 2990.351318 | 21069.88
1079.816406 | 3283.973145 | 3403.953369 | 3409.758789 | 3711.644531 | 4365.72998 | 4557.311035 | 4572.79248 | 6124.793945 | 3028.531494 | 21232.62
1078.523438 | 3349.182861 | 3322.095459 | 3474.946533 | 3732.27832 | 4347.552734 | 4550.709473 | 4484.925293 | 6346.227539 | 3022.19751 | 21124.43
1077.230469 | 3278.955566 | 3377.614502 | 3406.631836 | 3826.415527 | 4389.351074 | 4551.848145 | 4683.393555 | 6246.458984 | 3095.179443 | 21360.61
1075.939453 | 3392.49707 | 3396.365234 | 3436.982422 | 3761.919434 | 4446.60791 | 4620.681641 | 4758.005859 | 6191.210449 | 3100.44043 | 21070.62
1074.646484 | 3254.603027 | 3475.057373 | 3231.397217 | 3890.82666 | 4538.65332 | 4552.189941 | 4658.549316 | 6342.898438 | 3252.669189 | 21194.5625
1073.353516 | 3395.177246 | 3395.177246 | 3402.911133 | 3845.67627 | 4390.915527 | 4729.272949 | 4677.069336 | 6378.524902 | 3194.096191 | 21451.875
1072.060547 | 3299.859863 | 3394.583252 | 3367.519531 | 3771.544434 | 4517.734375 | 4674.317871 | 4749.710449 | 6303.950195 | 3284.394775 | 21307
1070.765625 | 3415.250244 | 3500.293213 | 3511.890137 | 3939.038086 | 4634.844727 | 4717.95459 | 4687.029785 | 6333.771973 | 3200.709961 | 21224.03125
1069.472656 | 3296.772949 | 3439.774658 | 3449.437012 | 3976.998047 | 4599.249512 | 4782.833008 | 4906.510254 | 6417.692383 | 3236.866699 | 21380.71
1068.177734 | 3292.331787 | 3392.802002 | 3460.42627 | 3881.628418 | 4567.530762 | 4743.353516 | 4913.380371 | 6592.39209 | 3247.893066 | 21276.5
1066.884766 | 3280.165283 | 3432.775879 | 3438.571289 | 3931.175537 | 4628.548828 | 4841.044922 | 4750.250977 | 6371.015625 | 3233.80249 | 21125.96
1065.589844 | 3387.752197 | 3534.541748 | 3594.416504 | 3953.665039 | 4643.19043 | 4865.306641 | 4838.266113 | 6690.520508 | 3250.619629 | 21495.04
1064.294922 | 3369.779297 | 3394.883789 | 3477.921387 | 4022.493164 | 4659.757813 | 4862.523926 | 4837.419922 | 6673.901367 | 3255.844238 | 21460.38
1063 | 3328.643555 | 3579.643311 | 3510.135742 | 3977.381592 | 4685.973145 | 4857.811523 | 4896.427246 | 6572.333496 | 3266.859131 | 21362.01
1061.705078 | 3366.669678 | 3503.730225 | 3426.512939 | 3988.268066 | 4712.179199 | 4907.152832 | 4932.248535 | 6700.521973 | 3227.678711 | 21472.17
1060.410156 | 3323.618408 | 3379.591309 | 3516.627686 | 4078.284424 | 4748.026367 | 4827.160156 | 4995.078125 | 6709 | 3342.919434 | 21688.45
1059.115234 | 3312.428711 | 3523.731201 | 3562.326416 | 3977.223633 | 4644.918457 | 4855.261719 | 4990.344727 | 6651.862793 | 3224.619385 | 21748.33
1057.818359 | 3301.239258 | 3513.467529 | 3538.549805 | 4090.363037 | 4742.505859 | 4939.306152 | 5078.224121 | 6669.993164 | 3237.561035 | 21667.35
1056.523438 | 3290.049805 | 3507.06543 | 3607.377441 | 4157.165039 | 4739.746582 | 5119.775391 | 4957.732422 | 6703.548828 | 3260.143311 | 21692.49
1055.226563 | 3278.860107 | 3473.662842 | 3469.80542 | 4168.009766 | 4902.859863 | 5049.444336 | 5138.166504 | 6794.955078 | 3276.931152 | 21906.64
1053.929688 | 3355.422119 | 3548.262451 | 3494.267334 | 4182.70752 | 4936.712891 | 5048.560547 | 5270.327148 | 6876.687012 | 3156.796631 | 21783.25
1052.634766 | 3289.280518 | 3468.59082 | 3497.511719 | 4089.427979 | 4879.935059 | 5045.748535 | 5149.864258 | 6996.95166 | 3185.165039 | 21823.78
1051.337891 | 3356.175293 | 3547.020264 | 3527.732422 | 4277.629395 | 4842.454102 | 5000.527832 | 5106.552734 | 6918.617676 | 3200.029297 | 21604.05
1050.039063 | 3330.531494 | 3536.762451 | 3557.952881 | 4240.260254 | 4893.645508 | 5036.272461 | 5269.486816 | 7025.340332 | 3122.373291 | 21725.55
1048.742188 | 3154.58667 | 3561.194824 | 3588.173584 | 4229.882324 | 4867.737305 | 5127.889648 | 5149.086914 | 6852.602539 | 3114.118408 | 21893.26
1047.445313 | 3281.19751 | 3560.571533 | 3614.519531 | 4171.340332 | 5026.802246 | 5200.207031 | 5211.76709 | 7013.246582 | 3036.504639 | 21958.78
1046.146484 | 3282.549316 | 3519.494141 | 3457.849854 | 4270.781738 | 5081.787109 | 5147.28418 | 5318.731934 | 6961.933105 | 3047.53125 | 21918.34
1044.849609 | 3405.241211 | 3572.806885 | 3705.703857 | 4212.252441 | 5046.228516 | 5223.424316 | 5327.430664 | 7057.016113 | 2993.068359 | 21758.49
1043.550781 | 3283.325684 | 3485.524658 | 3572.181152 | 4400.233887 | 4960.61377 | 5178.21875 | 5476.702637 | 7221.390625 | 3006.02417 | 21997.32
1042.251953 | 3223.064209 | 3486.8396 | 3608.137695 | 4212.703125 | 4996.327148 | 5252.400879 | 5510.400391 | 7202.797852 | 2980.468018 | 21872.17
1040.953125 | 3386.127441 | 3607.505859 | 3728.782715 | 4373.66748 | 5159.07959 | 5282.281738 | 5486.334961 | 7141.860352 | 2897.169678 | 21995.39
1039.654297 | 3341.266357 | 3653.06665 | 3579.928223 | 4280.516602 | 5133.155273 | 5358.344238 | 5585.458008 | 7162.415039 | 2867.791992 | 22126.27
1038.355469 | 3259.858154 | 3529.268066 | 3742.871582 | 4510.689453 | 5211.154785 | 5297.750977 | 5571.009277 | 7182.970215 | 2836.5 | 22093.53
1037.056641 | 3353.564209 | 3524.801758 | 3642.166992 | 4431.014648 | 5177.533691 | 5433.428223 | 5685.474609 | 7203.524902 | 2791.750732 | 22089.65625
1035.757813 | 3262.563721 | 3518.41333 | 3635.757813 | 4411.001465 | 5205.481934 | 5395.92627 | 5746.036621 | 7383.089355 | 2677.764648 | 22187.74
1034.457031 | 3233.14209 | 3596.654053 | 3767.831787 | 4436.752441 | 5243.037109 | 5419.984863 | 5737.336426 | 7385.642578 | 2669.602051 | 22256.94
1033.15625 | 3328.726074 | 3594.101074 | 3753.710693 | 4462.503418 | 5207.504395 | 5536.338867 | 5753.638672 | 7372.811035 | 2615.290283 | 22331.89
1031.857422 | 3306.993408 | 3651.151611 | 3739.594482 | 4488.254883 | 5193.133301 | 5544.981934 | 5752.630371 | 7306.148438 | 2593.682617 | 22233.76
1030.556641 | 3371.773438 | 3587.074951 | 3819.677246 | 4514.005859 | 5247.971191 | 5401.757813 | 5772.768555 | 7491.334961 | 2514.412598 | 22227.95
1029.255859 | 3400.012695 | 3665.248291 | 3770.958008 | 4539.756836 | 5381.591309 | 5535.351074 | 5971.644531 | 7618.795898 | 2408.262207 | 22560.4
1027.955078 | 3341.76709 | 3580.052979 | 3870.223633 | 4542.804688 | 5396.021973 | 5578.57959 | 5911.026855 | 7573.262695 | 2396.310303 | 22410.4
1026.654297 | 3310.44043 | 3671.64917 | 3834.96167 | 4639.996094 | 5268.269043 | 5652.533691 | 5965.709473 | 7558.486816 | 2443.923584 | 22218.19
1025.351563 | 3405.909668 | 3692.136719 | 3734.398438 | 4602.68457 | 5436.392578 | 5664.990234 | 6147.157715 | 7664.737305 | 2207.213867 | 22410.23
1024.050781 | 3280.470459 | 3620.425537 | 3881.634033 | 4722.878906 | 5333.645508 | 5696.648438 | 5998.19043 | 7496.297852 | 2272.12915 | 22398.62
1022.748047 | 3258.772217 | 3687.002197 | 3761.894287 | 4720.130859 | 5447.929688 | 5724.45459 | 6193.01123 | 7673.573242 | 2221.802734 | 22721.15
1021.447266 | 3425.239014 | 3692.115723 | 3783.712158 | 4677.063965 | 5569.853516 | 5782.970703 | 6207.285645 | 7643.428711 | 2108.134766 | 22521.33
1020.144531 | 3411.201172 | 3653.075928 | 3805.529785 | 4689.681641 | 5578.475586 | 5699.412598 | 6323.295898 | 7596.017578 | 2148.077637 | 22473.23
1018.841797 | 3341.508301 | 3734.96582 | 3827.347656 | 4690.779297 | 5642.753906 | 5715.6875 | 6285.720703 | 7709.844238 | 2130.42749 | 22471.21
1017.539063 | 3269.920898 | 3575.036621 | 3849.165283 | 4712.984375 | 5553.492188 | 5776.092773 | 6273.10498 | 7720.006836 | 2047.538452 | 22574.73
1016.236328 | 3332.662598 | 3745.168213 | 3870.983154 | 4666.111328 | 5352.980957 | 5899.791016 | 6383.286133 | 7603.535645 | 2066.365967 | 22730.03
1014.931641 | 3341.669678 | 3685.044434 | 3892.800781 | 4862.877441 | 5536.199219 | 5866.145996 | 6493.428223 | 7861.172363 | 2069.840332 | 22856.48
1013.628906 | 3362.181396 | 3718.921875 | 3914.618652 | 4758.455566 | 5581.259766 | 5826.758301 | 6446.258789 | 7696.768066 | 1981.251221 | 22645.34
1012.326172 | 3376.932861 | 3660.740967 | 3936.436279 | 4826.655273 | 5574.52832 | 5892.853516 | 6508.410156 | 7777.876465 | 1942.551392 | 22706.57
1011.021484 | 3389.761963 | 3796.226563 | 3958.25415 | 4685.847168 | 5508.363281 | 6006.857422 | 6593.546875 | 7740.083984 | 1942.210815 | 22790.78125
1009.716797 | 3433.257324 | 3749.554199 | 3980.071777 | 4826.879883 | 5658.836426 | 5988.551758 | 6611.560547 | 7828.82373 | 1926.534668 | 23014.9
1008.412109 | 3465.237793 | 3689.481689 | 4001.889648 | 4797.284668 | 5698.092773 | 6018.16748 | 6629.567383 | 7961.61377 | 1916.613892 | 22813.46
1007.107422 | 3370.732666 | 3713.746338 | 4039.513428 | 4838.601563 | 5699.010254 | 6045.856445 | 6762.544434 | 7808.832031 | 1812.798706 | 22895.6875
1005.802734 | 3324.158936 | 3716.927002 | 4040.721191 | 4904.811035 | 5749.741211 | 6040.964355 | 6792.013184 | 7954.990234 | 1810.564941 | 22855.27
1004.498047 | 3482.571289 | 3735.431152 | 3974.881836 | 4972.912598 | 5771.720215 | 6118.444824 | 6804.231445 | 7907.620605 | 1835.150269 | 22784.21
1003.193359 | 3426.41748 | 3736.691406 | 4112.083984 | 4903.09082 | 5615.570801 | 6086.727539 | 6917.95459 | 7936.87793 | 1740.980225 | 22789.79
1001.886719 | 3416.241943 | 3764.76001 | 4084.553955 | 4894.570801 | 5783.100098 | 6087.574707 | 6981.848633 | 7889.527344 | 1859.400757 | 22992.61
1000.582031 | 3377.35083 | 3739.209717 | 4120.214844 | 4855.42041 | 5715.074707 | 6276.052246 | 7005.51416 | 7813.474121 | 1763.344727 | 23143.66
999.275391 | 3474.385742 | 3981.665283 | 4153.94873 | 4781.82666 | 5735.129395 | 6096.924805 | 6983.228516 | 7783.389648 | 1816.634766 | 22934.78
997.96875 | 3477.604248 | 3915.893311 | 4074.749268 | 4966.638672 | 5833.647461 | 6197.293457 | 7121.719727 | 7977.245117 | 1783.779297 | 23162.34
996.664063 | 3452.117432 | 3785.082275 | 4242.430176 | 4938.977539 | 5802.006836 | 6194.292969 | 7020.963867 | 7767.26416 | 1770.071289 | 22953.52
995.357422 | 3505.083008 | 3832.249512 | 4218.727051 | 5062.472656 | 5942.569824 | 6428.536621 | 7247.409668 | 7888.350098 | 1788.893311 | 23270.92
994.048828 | 3414.560791 | 3867.922607 | 4070.692139 | 4977.416016 | 5893.704102 | 6299.243164 | 7089.278809 | 7881.227051 | 1761.798584 | 23297.44
992.742188 | 3492.377686 | 3834.730225 | 4224.896973 | 4913.427246 | 5776.002441 | 6229.284668 | 7319.45752 | 7690.498535 | 1734.713379 | 23014.12
991.435547 | 3507.062988 | 3939.230957 | 4224.155762 | 4901.091797 | 5746.305176 | 6270.26123 | 7308.611816 | 7736.452637 | 1761.18042 | 23484.32
990.126953 | 3535.126221 | 3816.177246 | 4133.554688 | 5049.36084 | 5972.814453 | 6257.689453 | 7307.32959 | 7782.407227 | 1690.130615 | 23289.01
988.820313 | 3528.77124 | 3912.998047 | 4150.033691 | 5004.508789 | 5868.541504 | 6331.143066 | 7311.782227 | 7828.361328 | 1724.242432 | 23065.09
987.511719 | 3468.90332 | 3906.577637 | 4126.370605 | 4990.251465 | 5953.517578 | 6379.724121 | 7522.646973 | 7874.31543 | 1725.851074 | 23185.27
986.203125 | 3531.354492 | 3930.733887 | 4194.438965 | 4964.53418 | 5960.116211 | 6265.861328 | 7427.692383 | 7844.762695 | 1733.191895 | 23228.97
984.894531 | 3502.076172 | 3962.523682 | 4199.43457 | 4999.963867 | 5924.680176 | 6318.257324 | 7363.339844 | 7815.209961 | 1751.993408 | 23400.67
983.585938 | 3522.474121 | 4009.584229 | 4229.26123 | 5213.032715 | 5971.395996 | 6458.505859 | 7461.379883 | 7785.657227 | 1675.276489 | 23409.94
982.277344 | 3512.306396 | 4041.348877 | 4274.356445 | 5044.046387 | 6031.464844 | 6365.697266 | 7582.303711 | 7756.104492 | 1671.162598 | 23377.18
980.96875 | 3616.716064 | 3969.985596 | 4309.888184 | 5144.368164 | 5963.571289 | 6444.781738 | 7502.680664 | 7754.743164 | 1647.95459 | 23352.07
979.658203 | 3520.619629 | 3975.016357 | 4324.405273 | 5105.280273 | 5996.890625 | 6422.648926 | 7635.009766 | 7738.10791 | 1735.489868 | 23313.6
978.349609 | 3555.621826 | 3981.954102 | 4371.368652 | 5129.199707 | 6041.651367 | 6494.05957 | 7622.21582 | 7641.305176 | 1721.822876 | 23275.15
977.039063 | 3590.624268 | 3965.986572 | 4429.766602 | 5250.447266 | 6040.59082 | 6744.849121 | 7741.117188 | 7638.055176 | 1689.075073 | 23162.28
975.728516 | 3625.626465 | 3997.72998 | 4488.143555 | 5218.993652 | 5976.558594 | 6524.219238 | 7657.70459 | 7665.337402 | 1681.14563 | 23434.9
974.417969 | 3602.095215 | 3977.949219 | 4380.51416 | 5275.313965 | 6139.587891 | 6586.03418 | 7654.452148 | 7814.714844 | 1715.192505 | 23428.88
973.107422 | 3611.000488 | 4091.704102 | 4467.492188 | 5270.572754 | 6066.022949 | 6495.222656 | 7733.225586 | 7706.519531 | 1720.614014 | 23382.8
971.796875 | 3629.438477 | 4035.67627 | 4535.367676 | 5405.060059 | 6166.040527 | 6534.133789 | 7758.568848 | 7691.815918 | 1758.456299 | 23454.98
970.486328 | 3651.683838 | 4128.404785 | 4477.364746 | 5257.280762 | 6166.864746 | 6677.909668 | 7720.975586 | 7652.327637 | 1714.289185 | 23391.75
969.173828 | 3671.050781 | 4074.296631 | 4573.8125 | 5361.217773 | 6276.361328 | 6690.083008 | 7732.965332 | 7752.030762 | 1782.623901 | 23526.82
967.863281 | 3690.417969 | 4064.050049 | 4567.291016 | 5434.618652 | 6178.04248 | 6570.722656 | 7727.794922 | 7664.890137 | 1768.967407 | 23801
966.550781 | 3709.785156 | 4158.630371 | 4642.723633 | 5479.405273 | 6236.039551 | 6645.803711 | 7896.061035 | 7594.932129 | 1751.503784 | 23611.95
965.240234 | 3729.1521 | 4184.577637 | 4657.152832 | 5428.898438 | 6202.550293 | 6680.841797 | 7736.51416 | 7616.464844 | 1800.740356 | 23379.13
963.927734 | 3785.653564 | 4256.240723 | 4667.766113 | 5462.23877 | 6315.773438 | 6672.047852 | 7954.254395 | 7548.444336 | 1790.897949 | 23405.51
962.615234 | 3733.556885 | 4209.775879 | 4710.758301 | 5444.135742 | 6436.576172 | 6857.553711 | 7804.276855 | 7539.499023 | 1845.824829 | 23881.43
961.302734 | 3757.660156 | 4195.70459 | 4829.916992 | 5612.683594 | 6361.168457 | 6690.653809 | 7791.479004 | 7404.856934 | 1729.323608 | 23528.71
959.990234 | 3956.94165 | 4212.105469 | 4905.236816 | 5611.697266 | 6367.66748 | 6817.060547 | 7978.626465 | 7525.425293 | 1776.625 | 23770.21
958.675781 | 3965.765869 | 4252.120117 | 4929.125488 | 5684.962891 | 6459.838867 | 6893.921387 | 8019.109863 | 7613.585449 | 1755.370239 | 23802.21
957.363281 | 4033.59668 | 4292.134766 | 4795.011719 | 5800.07959 | 6451.089844 | 6930.78125 | 8069.09668 | 7625.572266 | 1758.868896 | 23872.27
956.048828 | 4069.048828 | 4332.149414 | 5064.424316 | 5793.351074 | 6594.599609 | 6948.595703 | 7985.841309 | 7504.331055 | 1840.397705 | 23930.88
954.736328 | 4058.81958 | 4372.163574 | 5105.397461 | 5921.728027 | 6589.635254 | 6867.454102 | 8054.844238 | 7626.69873 | 1826.754272 | 23957.12
953.421875 | 4050.496094 | 4412.178223 | 5058.839355 | 5846.48877 | 6624.625488 | 7104.064453 | 8184.704102 | 7625.358887 | 1847.361084 | 23968.13
952.107422 | 4089.730713 | 4452.192871 | 5168.27832 | 5872.092285 | 6608.243652 | 7060.967773 | 8029.1875 | 7599.290039 | 1854.645264 | 24133.21
950.792969 | 4159.380859 | 4492.20752 | 5119.823242 | 5935.724121 | 6629.904785 | 7181.446289 | 7974.524414 | 7443.903809 | 1920.884644 | 23942.59
949.478516 | 4076.884277 | 4679.669922 | 5206.394043 | 6039.265137 | 6780.862305 | 7077.501465 | 8132.851563 | 7486.330566 | 1886.31958 | 23926.97
948.164063 | 4150.314453 | 4557.170898 | 5241.602051 | 6062.919434 | 6813.89209 | 7087.664551 | 8142.82959 | 7534.446289 | 1901.197632 | 23837.21
946.847656 | 4233.223145 | 4697.033691 | 5388.947754 | 6059.952637 | 6852.612793 | 7141.543945 | 7987.428223 | 7367.746582 | 1999.708374 | 24502.13
945.533203 | 4217.274902 | 4675.302246 | 5388.000977 | 6258.443359 | 6957.837891 | 7233.414551 | 7898.600098 | 7453.875977 | 2008.859497 | 24053.1
944.216797 | 4248.836914 | 4765.689941 | 5413.65625 | 6135.730469 | 6892.008301 | 7194.139648 | 8117.634277 | 7412.662109 | 1936.299072 | 24227.49
942.900391 | 4297.486328 | 4791.450195 | 5596.991211 | 6212.546387 | 6964.891602 | 7185.275391 | 8121.907227 | 7466.455078 | 1943.558105 | 24227.03125
941.583984 | 4304.329102 | 4821.000488 | 5529.523926 | 6241.84668 | 7003.557129 | 7347.371582 | 8021.703613 | 7438.548828 | 1994.503662 | 24513.4
940.267578 | 4364.346191 | 4734.688965 | 5657.697266 | 6364.196777 | 7215.035645 | 7287.205078 | 8196.918945 | 7477.124512 | 2032.136963 | 24199.52
938.951172 | 4420.544922 | 4862.979004 | 5673.791992 | 6290.921387 | 7097.936523 | 7337.192871 | 7986.603027 | 7494.79834 | 2060.262451 | 24404.14
937.634766 | 4434.956055 | 4913.384277 | 5705.069336 | 6278.424316 | 7034.037598 | 7415.641113 | 8131.385254 | 7470.698242 | 2014.335693 | 24042.93
936.318359 | 4390.517578 | 4842.287109 | 5827.44873 | 6482.325195 | 7140.997559 | 7378.271484 | 8002.776855 | 7579.47998 | 2004.490601 | 24458.2
935 | 4448.579102 | 4888.882324 | 5782.773438 | 6471.695801 | 7230.839355 | 7302.958008 | 7963.412598 | 7599.023438 | 2047.788818 | 24429.23
933.683594 | 4538.878418 | 4965.821289 | 5850.067383 | 6559.741699 | 7195.412109 | 7259.928223 | 7884.213379 | 7459.167969 | 2051.223877 | 24383.1875
932.365234 | 4502.033203 | 4938.387207 | 5824.375488 | 6514.952637 | 7086.006836 | 7323.155762 | 8040.293945 | 7639.986816 | 1993.947388 | 24403.5625
931.046875 | 4404.501953 | 5089.267578 | 5927.678223 | 6676.936523 | 7264.962402 | 7447.060547 | 8012.324219 | 7304.796387 | 2063.780518 | 24344.26
929.728516 | 4388.555176 | 5031.476563 | 5970.255859 | 6690.93457 | 7284.546387 | 7591.783203 | 7914.192383 | 7455.233398 | 2150.657471 | 24474.63
928.410156 | 4285.38916 | 5136.77832 | 5918.008301 | 6583.571289 | 7135.362305 | 7419.791016 | 7988.647949 | 7525.977539 | 2066.846924 | 24396.38
927.091797 | 4561.430176 | 5133.979004 | 5971.947266 | 6696.164551 | 7367.297852 | 7367.297852 | 7896.241699 | 7602.383789 | 2180.234863 | 24136.15
925.773438 | 4437.418945 | 5085.687988 | 5849.583496 | 6708.255371 | 7297.763184 | 7443.718262 | 8023.748047 | 7439.927246 | 2062.328857 | 24342.3
924.455078 | 4573.092285 | 5050.679688 | 5875.087402 | 6699.494629 | 7218.776367 | 7338.17334 | 7950.319824 | 7431.037598 | 2133.983398 | 24167.46
923.134766 | 4521.126465 | 4994.840332 | 5870.26416 | 6762.741211 | 7069.708008 | 7355.831055 | 7911.023926 | 7460.04834 | 2129.818115 | 24407.64
921.814453 | 4603.689941 | 5181.519531 | 5994.27002 | 6846.805176 | 7352.642578 | 7307.173828 | 7867.952637 | 7466.313965 | 2260.165527 | 24183.58
920.496094 | 4474.075195 | 4922.998047 | 6029.20459 | 6851.283203 | 7474.471191 | 7281.26416 | 7832.473145 | 7586.228516 | 2219.98999 | 24353.59375
919.175781 | 4503.589844 | 5047.126465 | 6007.311523 | 6789.474121 | 7247.787109 | 7414.446777 | 7997.754395 | 7387.932617 | 2210.130127 | 24148.56
917.855469 | 4552.028809 | 5159.850098 | 6006.254395 | 6795.853516 | 7394.207031 | 7469.947754 | 7913.032227 | 7291.956543 | 2291.162598 | 24360.17
916.535156 | 4484.966309 | 5227.09668 | 6050.634277 | 6853.34668 | 7362.614746 | 7517.856445 | 7989.260742 | 7377.760254 | 2260.468506 | 24087.05
915.212891 | 4662.105957 | 5173.177246 | 6113.926758 | 6725.319336 | 7370.783691 | 7410.533691 | 7828.85498 | 7438.92627 | 2214.64209 | 24075.24
913.892578 | 4441.752441 | 5130.631348 | 6031.472168 | 6773.341309 | 7295.678223 | 7282.430176 | 7961.846191 | 7261.612793 | 2331.588867 | 24269.72
912.572266 | 4526.119629 | 5141.081543 | 6085.28418 | 6948.123047 | 7332.237793 | 7445.769531 | 7661.479004 | 7364.405273 | 2211.970703 | 24104.61
911.25 | 4517.755371 | 5134.500977 | 6074.753906 | 6984.737793 | 7365.000977 | 7385.811523 | 7907.963867 | 7389.595215 | 2309.958008 | 24246.04
909.927734 | 4518.852051 | 5126.03125 | 5958.301758 | 6868.125 | 7301.28418 | 7318.308105 | 7827.12793 | 7511.243652 | 2315.22583 | 24338.24
908.607422 | 4489.688477 | 5130.802734 | 6089.636719 | 6938.781738 | 7383.211426 | 7439.947266 | 7615.828125 | 7334.040527 | 2290.23291 | 24320.72
907.285156 | 4473.771484 | 5076.955566 | 6071.546875 | 7073.702148 | 7308.168457 | 7315.731934 | 7786.555664 | 7374.348633 | 2352.228027 | 24123.57
905.962891 | 4503.232422 | 5055.266113 | 6000.528809 | 7091.362305 | 7339.020996 | 7354.145508 | 7766.279785 | 7255.837891 | 2342.361328 | 24421.8125
904.638672 | 4383.357422 | 5131.874023 | 5961.668457 | 6868.961426 | 7366.082031 | 7350.960449 | 7836.740234 | 7453.030762 | 2321.156982 | 24105.63
903.316406 | 4543.224121 | 5045.926758 | 6130.706543 | 7007.601563 | 7315.648926 | 7258.953125 | 7619.916504 | 7408.251953 | 2385.003662 | 23770.66
901.994141 | 4459.284668 | 5237.77002 | 6106.952637 | 7061.164063 | 7289.796875 | 7174.535645 | 7820.754395 | 7408.837402 | 2373.246582 | 24350.34
900.669922 | 4509.507813 | 5212.288574 | 6051.09082 | 6935.234375 | 7343.300293 | 7163.82666 | 7766.47998 | 7303.626953 | 2327.488037 | 24072.12
899.345703 | 4588.046387 | 5230.259277 | 5957.471191 | 6924.568848 | 7277.786133 | 7266.452637 | 7549.782227 | 7357.118164 | 2393.188477 | 23943.22
898.023438 | 4521.139648 | 5097.141113 | 6099.950684 | 6900.687012 | 7382.262207 | 7261.395996 | 7565.449707 | 7401.147461 | 2453.199951 | 24093.86
896.699219 | 4633.635742 | 5249.1875 | 5995.025391 | 7058.080566 | 7165.70752 | 7163.819336 | 7577.334473 | 7441.384277 | 2413.115723 | 24068.85
895.375 | 4695.119141 | 5389.853027 | 6160.102051 | 6898.256836 | 7224.857422 | 7155.006348 | 7617.533203 | 7198.427246 | 2391.924316 | 23998.53
894.050781 | 4567.827637 | 5160.512695 | 6140.141602 | 6983.868652 | 7321.736816 | 7087.682617 | 7548.240723 | 7450.088867 | 2372.634521 | 24001.86
892.724609 | 4559.474121 | 5312.466797 | 6114.526855 | 7122.291504 | 7194.004883 | 7088.321777 | 7622.399414 | 7224.200195 | 2353.344482 | 24082.55
891.400391 | 4464.327637 | 5349.268555 | 6122.884277 | 7092.733887 | 7373.876953 | 7060.657227 | 7487.089355 | 7379.537598 | 2334.054688 | 24050.01
890.076172 | 4620.124023 | 5370.964844 | 6084.075195 | 7221.655762 | 7270.705566 | 7185.811523 | 7483.883789 | 7323.52832 | 2424.197266 | 23759.02
888.75 | 4692.87207 | 5262.505371 | 6039.620605 | 7061.942383 | 7273.197266 | 7095.894043 | 7395.800293 | 7352.41748 | 2452.063477 | 23666.18
887.423828 | 4801.425781 | 5367.187012 | 6053.643555 | 7034.296387 | 7375.638672 | 7105.959473 | 7432.214844 | 7407.69873 | 2491.234619 | 24048.62
886.097656 | 4913.712402 | 5343.615234 | 6069.547363 | 7076.424316 | 7308.345703 | 7025.515137 | 7396.96582 | 7306.459961 | 2496.452393 | 23893.54
884.771484 | 4778.99707 | 5395.459473 | 6157.08252 | 7112.881836 | 7293.861816 | 7103.456055 | 7346.647461 | 7295.74707 | 2509.208984 | 23759.25
883.445313 | 4919.520508 | 5409.587891 | 6061.753906 | 7081.470703 | 7273.728027 | 7047.542969 | 7545.149902 | 7400.014648 | 2401.329102 | 23964.29
882.119141 | 5063.763672 | 5337.021973 | 6166.220215 | 7146.182129 | 7230.986328 | 7080.223145 | 7500.476074 | 7253.601074 | 2491.364014 | 23852.64
880.792969 | 4851.839844 | 5516.96582 | 6232.965332 | 7092.165039 | 7391.754395 | 6994.186035 | 7384.217773 | 7305.080566 | 2421.209473 | 23784.38
879.464844 | 4973.437012 | 5506.574219 | 6256.357422 | 7200.180176 | 7279.303223 | 7158.734863 | 7407.406738 | 7251.044922 | 2518.744385 | 23567.31
878.138672 | 4923.588379 | 5486.768555 | 6313.64502 | 7089.666016 | 7375.964844 | 6978.536621 | 7343.944336 | 7223.397461 | 2591.758789 | 23885.24
876.810547 | 4958.501953 | 5640.225098 | 6323.831543 | 7139.263184 | 7190.109863 | 7131.730469 | 7387.847656 | 7369.015137 | 2583.769287 | 23690.83
875.482422 | 4963.276367 | 5669.357422 | 6245.519043 | 7232.149414 | 7341.356445 | 7083.401367 | 7235.915039 | 7262.275391 | 2613.439941 | 23856.11
874.154297 | 5116.770996 | 5568.583008 | 6218.0625 | 7422.894531 | 7332.532227 | 7119.804199 | 7392.773926 | 7362.65332 | 2637.452637 | 23863.2
872.826172 | 5049.991699 | 5676.77002 | 6356.250977 | 7223.953613 | 7380.177734 | 7216.424805 | 7481.817383 | 7263.47998 | 2714.158691 | 23889.11
871.498047 | 4998.290527 | 5781.155273 | 6298.673828 | 7305.483398 | 7516.254395 | 7043.900879 | 7463.561523 | 7408.986816 | 2679.806396 | 23834.09
870.169922 | 5053.855957 | 5780.13623 | 6297.563477 | 7432.141113 | 7356.878906 | 7016.317383 | 7505.521973 | 7366.286621 | 2756.477783 | 23801.67
868.839844 | 5177.125977 | 5907.040527 | 6335.959473 | 7524.89209 | 7566.279297 | 7048.942871 | 7389.444336 | 7253.996094 | 2799.26001 | 23789.95
867.511719 | 5168.689453 | 5945.497559 | 6549.26416 | 7564.945313 | 7339.238281 | 7143.625488 | 7301.620605 | 7250.836426 | 2911.619873 | 23860.99
866.181641 | 5062.467285 | 5982.061035 | 6574.437012 | 7533.522461 | 7452.658691 | 7198.783203 | 7373.675293 | 7364.272461 | 2897.942627 | 23619.83
864.851563 | 5362.411133 | 6014.850098 | 6501.82959 | 7648.768555 | 7494.589844 | 7197.513672 | 7238.878906 | 7436.302734 | 2961.359619 | 23948.47
863.523438 | 5312.588379 | 6169.821289 | 6596.557617 | 7700.057129 | 7683.138184 | 7051.492676 | 7412.433105 | 7340.99707 | 3116.868896 | 23991.24
862.193359 | 5473.293945 | 6082.273438 | 6685.61377 | 7783.279785 | 7591.564453 | 7114.154785 | 7471.271973 | 7418.644043 | 3161.428711 | 23896.79
860.861328 | 5438.50293 | 6203.351074 | 6759.604004 | 7759.356445 | 7644.723145 | 7002.025391 | 7338.408203 | 7428.611328 | 3196.576904 | 23697.14
859.53125 | 5450.696289 | 6341.295898 | 6762.169922 | 7915.815918 | 7759.867188 | 7308.930664 | 7397.239258 | 7472.39502 | 3457.180664 | 23651.625
858.201172 | 5549.299316 | 6360.841797 | 6740.313477 | 7972.655762 | 7749.105957 | 7262.556152 | 7450.413086 | 7457.927246 | 3599.342285 | 24021.29
856.869141 | 5687.310059 | 6447.997559 | 6968.27002 | 7946.83252 | 7976.884766 | 7368.334961 | 7387.117188 | 7328.891602 | 3628.759277 | 23917.51
855.539063 | 5629.969727 | 6495.685547 | 7085.349121 | 8215.849609 | 7872.192871 | 7293.796875 | 7479.709961 | 7489.099609 | 3847.834717 | 24054.13
854.207031 | 5995.104492 | 6753.645508 | 7027.771973 | 7989.091797 | 8021.010254 | 7358.225586 | 7407.04248 | 7542.228027 | 3963.565674 | 24081.81
852.875 | 5932.098145 | 6744.945313 | 7122.271973 | 8158.511719 | 8027.104492 | 7287.469727 | 7341.909668 | 7584.074707 | 4017.306885 | 24077.56
851.542969 | 6060.558594 | 6873.262695 | 7128.523438 | 8249.041992 | 8033.196289 | 7342.422852 | 7449.475586 | 7473.875488 | 4200.535645 | 23934.42
850.210938 | 6155.195313 | 7222.97168 | 7256.75 | 8350.798828 | 8165.016602 | 7397.375977 | 7301.788086 | 7433.148926 | 4336.785645 | 24196.67
848.878906 | 6259.179688 | 7041.577148 | 7313.633789 | 8392.479492 | 8264.893555 | 7452.328613 | 7536.907715 | 7568.804199 | 4557.418457 | 24143.62
847.546875 | 6513.200684 | 7244.810547 | 7387.380371 | 8664.882813 | 8362.859375 | 7507.281738 | 7541.206055 | 7633.125977 | 4624.147461 | 24227.53125
846.212891 | 6493.295898 | 7429.21582 | 7506.114746 | 8670.856445 | 8402.647461 | 7562.234863 | 7566.133789 | 7712.429688 | 4764.000977 | 24185.74
844.878906 | 6675.925781 | 7793.580566 | 7855.463867 | 8785.592773 | 8568.0625 | 7617.1875 | 7585.426758 | 7712.944336 | 4937.55957 | 24233.98
843.546875 | 6849.116211 | 7771.581055 | 7812.82959 | 8870.290039 | 8585.300781 | 7672.140625 | 7674.084961 | 7855.953125 | 5032.30957 | 24345.96
842.212891 | 7072.859375 | 7897.682617 | 7957.669434 | 9031.814453 | 8806.862305 | 7727.09375 | 7777.708008 | 7757.087402 | 5203.884766 | 24416.64
840.878906 | 7277.780273 | 8213.040039 | 8274.890625 | 8990.861328 | 8737.834961 | 8055.601563 | 7791.32959 | 7864.42627 | 5397.890137 | 24528.54
839.544922 | 7617.552734 | 8350.261719 | 8265.93457 | 9210.398438 | 8848.729492 | 8041.0625 | 7733.736816 | 8033.566406 | 5441.912109 | 24694.74
838.210938 | 7848.535156 | 8667.300781 | 8566.126953 | 9519.791992 | 9068.25293 | 8019.033691 | 7805.442383 | 8024.654297 | 5455.94043 | 24671.64
836.876953 | 8040.097656 | 8986.101563 | 8697.617188 | 9649.241211 | 9016.074219 | 8135.634766 | 7785.332031 | 8098.168945 | 5647.924805 | 24745.97
835.541016 | 8561.230469 | 9278.567383 | 8834.679688 | 9922.860352 | 9301.042969 | 8272.796875 | 8001.219727 | 8205.370117 | 5800.509766 | 24874.58
834.207031 | 8958.585938 | 9767.554688 | 9192.662109 | 10168.29 | 9499.771484 | 8400.546875 | 8160.852051 | 8175.833008 | 5900.606934 | 24623
832.871094 | 9406.352539 | 10089.74 | 9483.116211 | 10258.24 | 9608.558594 | 8535.740234 | 8110.731934 | 8043.330078 | 5893.948242 | 24940.6875
831.535156 | 10093.57 | 10756.24 | 9651.790039 | 10593.38 | 9777.209961 | 8592.264648 | 8107.428223 | 8242.208984 | 6055.768066 | 25160.92
830.199219 | 10889.1 | 11364.49 | 10220.93 | 10980.80957 | 9899.011719 | 8693.686523 | 8231.395508 | 8182.733398 | 6090.259766 | 25049.79
828.863281 | 11703.06 | 12187.73 | 10445.55 | 11295.12 | 10185.44 | 8849.339844 | 8334.735352 | 8351.576172 | 6079.828125 | 25206.3
827.527344 | 12741.25 | 12967.64 | 11253.83 | 11766.48 | 10432.48 | 9001.196289 | 8265.90918 | 8436.166016 | 6183.52832 | 25388.95
826.191406 | 14108.3 | 14271.05 | 11581.08 | 12342.43 | 10557.84375 | 9089.397461 | 8430.935547 | 8492.666016 | 6068.328125 | 25724.92
824.853516 | 15489.83 | 15654.42 | 12549.72 | 13032.26 | 11012.33 | 9368.337891 | 8405.132813 | 8681.9375 | 6321.617676 | 25881.23
823.517578 | 17635.7 | 17555.29 | 13338.5 | 13794.77 | 11339.50293 | 9555.550781 | 8626.174805 | 8807.5625 | 6442.049316 | 25865.44
822.179688 | 20246.34 | 19509.7 | 14631.81 | 14452.32 | 11864.74 | 9645.475586 | 8753.657227 | 8925.664063 | 6450.259766 | 26100.18
820.84375 | 23639.3 | 22682.21 | 15562.01 | 15737.72 | 12066.4 | 10228.87 | 9032.507813 | 8987.644531 | 6432.296875 | 26293.71875
819.505859 | 27541.29 | 25982.5625 | 17531.04 | 17308.625 | 12688.51 | 10479.37207 | 8984.1875 | 9169.216797 | 6674.128418 | 26571.29
818.167969 | 32918.14 | 30660.81 | 19635.78 | 18533.27 | 13687.86 | 10653.17 | 9270.373047 | 9165.728516 | 6618.758789 | 26987.04
816.830078 | 39369.24 | 35737.23 | 21711.75 | 20555.26 | 14044.16 | 11039.90332 | 9461.172852 | 9435.016602 | 6511.095215 | 27350.34
815.490234 | 47250.81 | 41758.92 | 24347.38 | 22664.32 | 15205.44 | 11370.46 | 9713.547852 | 9310.0625 | 6651.912598 | 27597.69
814.152344 | 55863.58 | 48575.97 | 27245.43 | 24735.29 | 16018.92 | 11898.86 | 10005.05 | 9659.538086 | 6910.342285 | 28007.43
812.814453 | 64514.39 | 55203.88 | 30418.81 | 27100.5625 | 17044.99 | 12315.04 | 10253.51 | 9768.003906 | 6791.47998 | 28588.82
811.474609 | 72732.73 | 61605.40625 | 33363.29 | 29578.88 | 18005.35 | 12882.3 | 10335.71 | 10016.46 | 6758.541016 | 29022.52
810.134766 | 79535.09375 | 67483.87 | 35664.61 | 31888.33 | 18914.97 | 13600.56 | 10634.42 | 10137.89 | 6850.680176 | 29706.19
808.794922 | 84224.21875 | 71161.7 | 38060.29 | 33446.69 | 19885.86 | 13853.84668 | 10921.83 | 10402.98 | 6640.439941 | 30120.87
807.455078 | 85409.18 | 72423.61 | 39344.84 | 34965.3125 | 20373.11 | 14295.51 | 11371.47 | 10449.66 | 7034.86084 | 30490.62
806.115234 | 83431.39 | 71005.96 | 39628.93 | 35192.34375 | 21028.09 | 14763.13 | 11694.09 | 10843.34 | 6869.437988 | 30884.48
804.775391 | 78027.65 | 67936.1 | 38907.5 | 35191.71875 | 21085.93 | 15187.69 | 11880.42 | 10966.4 | 6886.877441 | 30946.18
803.435547 | 70717.9 | 62181.69 | 37406.74 | 34370.48 | 21307.87 | 15287.58 | 12439.7 | 11212.51 | 6984.506348 | 31449.86
802.09375 | 62249.02 | 56198.09375 | 35278.11 | 32872.66 | 21015.08 | 15721.22 | 12743.31 | 11695.35 | 7044.807129 | 31434.98
800.753906 | 53516.53 | 49088.67 | 32866.85 | 31175.87 | 21009.5 | 15765.05 | 13134.43457 | 11512.44 | 6996.952637 | 31781.79
799.412109 | 45793.7 | 42908.18 | 30023.98 | 29009.95 | 20317.96 | 15764.12793 | 13400.53418 | 12015.56 | 6983.794922 | 32085.6
798.070313 | 39093.05 | 37165.98 | 27176.53 | 27044.2 | 19913.67 | 16022.26 | 13946.09375 | 12123.39 | 6970.637207 | 31899.15
796.728516 | 33373.03125 | 32549.42 | 24965.49 | 25295.3 | 19416.36 | 16149.86 | 14506.37 | 12657.9 | 6957.479492 | 32098.48
795.386719 | 29098.9 | 28804.54 | 22930.36 | 23934.54 | 19278.79 | 16605.32 | 15159.6 | 13220.17 | 6944.321777 | 32437.47
794.044922 | 25895.47 | 25586.26 | 21773.28125 | 22646.89 | 19076.07 | 16539.05 | 15749.26 | 13439.49 | 6931.164063 | 32573.3
792.703125 | 23143.87 | 23184.84375 | 20696.7 | 22037.62 | 18992.61 | 17076.21875 | 16537.99 | 14001.42 | 6983.947754 | 33007.07
791.361328 | 21080.35 | 22178.96 | 20274.07 | 21691.1 | 19549.73 | 17490.3 | 17477.27 | 14570.59 | 6852.369141 | 33733.02
790.017578 | 19719.42 | 21044.96875 | 19613.3 | 22122.91 | 20106.66 | 18617.28 | 18453.44 | 15120.95 | 6821.370117 | 34039.83
788.673828 | 18911.81 | 20421.4 | 20045.4 | 22467.08 | 20832.77 | 19239.41 | 19632.17 | 15777.21 | 6805.272461 | 35202.77
787.332031 | 18245.92 | 20159.1 | 20248.43 | 23248.48 | 21456.27 | 20451.29 | 20810.48 | 16636.1 | 6712.876953 | 36296.43
785.988281 | 18038.02 | 20084.83 | 20711.9 | 23871.44 | 22903.85 | 21843.23 | 22384.71 | 17290 | 6741.461426 | 37138.51
784.644531 | 17739.02 | 20144.53125 | 22008.66 | 25288.57 | 24051.39 | 22879.34 | 23811.4 | 18274.82 | 6520.740723 | 38504.93
783.300781 | 17763.78 | 20752.94 | 22758.1 | 26214.14 | 25414.3 | 23848.11 | 25205.97 | 19062.12 | 6385.661621 | 39627.1875
781.955078 | 17773.66 | 21108.2 | 23862.49 | 27606.18 | 26596.33 | 25270.32 | 26421.51 | 20029.54 | 6280.38623 | 41074.51
780.611328 | 18146.12 | 21535.85 | 24810.3 | 29483.03 | 27757.48 | 26437.29 | 27521.34 | 20559.65 | 6160.271973 | 42374.42
779.265625 | 18051.81 | 22171.57 | 25610.9 | 30277.22 | 29215.68 | 27401.21 | 28464.61 | 21561.79 | 5906.345703 | 42740.6
777.921875 | 18550.49 | 22762.45 | 26511.59 | 31394.56 | 29939.15 | 28524.63 | 29626.88 | 22158.35 | 5687.825195 | 43829.71
776.576172 | 18601.1 | 23052.06 | 26988.23 | 32178.85 | 31002.46 | 28984.19 | 30266.51 | 22700.81 | 5296.546875 | 44414.8
775.230469 | 18700.01 | 23306.26 | 27420.11 | 32650.6875 | 31483.79 | 29484.47 | 30634.64 | 23497.64 | 5174.833008 | 44812.01
773.884766 | 18481.2 | 23248.26 | 27686.5 | 32873.42 | 31210.71 | 29848.95 | 30772.27 | 23694.13 | 4913.828125 | 45051.17
772.539063 | 18282.89 | 23058.4 | 27317.54 | 32856.46 | 31156.89 | 29444.32 | 31179.18 | 23855.25 | 4587.904785 | 44725.57
771.193359 | 18066.09 | 22536.18 | 26720.28125 | 31948.08 | 31129.09 | 29065.83 | 30726.1 | 24183.45 | 4312.23877 | 44403.8
769.845703 | 17271.9 | 21886.03125 | 26052.68 | 31075.31 | 30585.11 | 28774.74 | 30540.55 | 24364.85 | 4240.917969 | 43799.92
768.5 | 16682.2 | 21005.91 | 24986.17 | 29965.21 | 29361.86 | 27839.56 | 29725.73 | 24208.31 | 3965.4104 | 43112.7
767.152344 | 15938.65 | 19921.92 | 23663.89 | 29137.64 | 28519.54 | 27012.36 | 29443.9 | 24155.77 | 3812.505371 | 42416.44
765.806641 | 15392.08 | 18871.72 | 22334.65625 | 28997.01 | 27180.17 | 26053.7 | 28379.02 | 23633.72 | 3763.57959 | 41575.68
764.458984 | 14650.87 | 17901.67 | 21106.09 | 27247.72 | 25988.28 | 24987.75 | 27253.29 | 23466.26 | 3712.815674 | 40351.125
763.111328 | 13716.99 | 17061.83 | 19764.79 | 25256.04 | 24796.38 | 24146.65 | 26486 | 23029.85 | 3584.153076 | 39546.27
761.763672 | 13265.7 | 15895.84 | 18737.43 | 22810.62 | 23604.48 | 22795.78 | 25500.11 | 22393.28125 | 3535.293213 | 38417.1
760.414063 | 12478.9 | 15212.42 | 17476.76 | 21228.4 | 22103.72 | 21632.68 | 24403.3 | 22007.29 | 3495.7229 | 37145.54
759.066406 | 12155.92 | 14527.4 | 16136.8125 | 19815.48 | 21044.79 | 20692.5 | 23455.21 | 21335.9 | 3454.3125 | 36451.0625
757.71875 | 11408.52 | 13820.37 | 15201.48 | 18655.18 | 19930.62 | 19589.51 | 22435.15 | 20792.65 | 3488.924072 | 35083.89
756.369141 | 11213.74 | 12957.89 | 14383.24 | 17825.21 | 18816.84 | 18357.17 | 21267.18 | 20368.22 | 3384.509766 | 34150.93
755.019531 | 10933.77 | 12590.52 | 13815.47 | 16739.79 | 17912.86 | 17740.51 | 20618.61 | 19827.2 | 3322.755371 | 33316.51
753.671875 | 10826.23 | 12364.09 | 13166.38 | 15886.37 | 17083.31 | 16792.42 | 19970.99 | 19482.76 | 3405.545654 | 32528.71
752.322266 | 10522.34668 | 11998.81 | 12888.02 | 15225.91 | 16248.5 | 16137.35 | 19322.42 | 18821.66 | 3317.873779 | 31681.9
750.972656 | 10579.75 | 11663.29 | 12300.45 | 14580.5 | 15604.77 | 15362.13 | 18673.86 | 18423.8125 | 3371 | 30992.83
749.621094 | 10320.47 | 11609.37207 | 12005.67 | 14124.21 | 14913.11 | 14920.52 | 17718.69 | 18239.07 | 3294.476563 | 30461.41
748.271484 | 10322.35 | 11287 | 11786.92 | 14053.2 | 14560.53 | 14501.28 | 17191.57 | 17934.04 | 3343.884766 | 29759.83
746.921875 | 10185.38 | 11410.88 | 11403.48 | 13510.16 | 14143.27 | 14085.89 | 16879.37 | 17327.36 | 3311.821777 | 29412.09
745.570313 | 10305.73 | 11049.79 | 11270.05 | 13311.57 | 13890.9 | 13866.84 | 16493.25 | 17148.46 | 3338.998535 | 29060.76
744.21875 | 10215.08 | 11020.07 | 11088.54 | 12737.39 | 13314.77 | 13248.15 | 15726.04 | 17028.84 | 3236.626465 | 28720.66
742.869141 | 9963.491211 | 10870.1 | 10944.11 | 12603.77 | 13266.15 | 13073.73 | 15527.13 | 16744.59 | 3330.414795 | 28389.9375
741.517578 | 10218.86 | 11005.07 | 10812.68 | 12612.64 | 12877.17 | 12965.96875 | 15085.96 | 16288.39 | 3229.930176 | 28159.21875
740.166016 | 9895.226563 | 10720.14 | 10512.98 | 12205.35 | 12858.25 | 12434.69 | 14848.39 | 16078.36 | 3257.101563 | 28159.78
738.8125 | 9758.478516 | 10644.27 | 10564.75 | 12103.32 | 12658.1 | 12295.65 | 14786.58 | 15696.41 | 3178.856201 | 27779.39
737.460938 | 9751.203125 | 10568.43 | 10577.67 | 11956.96 | 12482.06 | 12191.78 | 14421.57 | 15774.98 | 3176.444092 | 27804.05
736.109375 | 9490.671875 | 10573.95 | 10278.17 | 11921.57 | 12239.52832 | 12097.1875 | 14339.53 | 15483.81 | 3212.853271 | 27311.1
734.755859 | 9485.293945 | 10352.13 | 10246.78 | 11906.52 | 12329.77 | 11823.35 | 14163.01 | 15298.09 | 3180.863525 | 27372.8
733.402344 | 9420.783203 | 10052.77832 | 9917.878906 | 11538.52 | 12050.4 | 11993.11 | 13986.48 | 15228.85 | 3152.580811 | 27290.34
732.050781 | 9457.914063 | 10041.76 | 9910.578125 | 11460.72 | 11867.2 | 11819.15918 | 13809.96 | 15056.17 | 3079.965332 | 27089.65
730.697266 | 9162.519531 | 10010.42 | 9870.029297 | 11521.5 | 12007.33 | 11669.28 | 13633.44 | 15003.63 | 3199.49292 | 26877.96
729.34375 | 9099.946289 | 9801.789063 | 9696.512695 | 11148.22 | 11846.37 | 11748.48 | 13456.91 | 14960.33 | 3117.659912 | 26887.96875
727.990234 | 9281.150391 | 9794.512695 | 9683.714844 | 11343.83 | 11709.46 | 11812.88 | 13500.69 | 14856.12 | 3082.02124 | 27038.32
726.634766 | 9139.186523 | 9661.689453 | 9528.755859 | 11157.19 | 11690.77 | 11434.14 | 13101.34668 | 14500.84 | 3118.401123 | 26972.6
725.28125 | 8956.661133 | 9693.204102 | 9733.81543 | 11031.53418 | 11541.02 | 11469.03 | 13202.4 | 14511.19 | 3121.540283 | 26871.42
723.925781 | 8899.704102 | 9730.244141 | 9506.920898 | 11064.65 | 11677.4 | 11540.82 | 13050.56 | 14759.63 | 3065.617676 | 26770.24
722.572266 | 9075.276367 | 9693.458008 | 9643.634766 | 10811.72168 | 11738.07 | 11520.32 | 13116.52 | 14500.51 | 3124.124268 | 26669.06
721.216797 | 8962.96875 | 9501.706055 | 9599.490234 | 10889.14 | 11700.94 | 11337.47 | 12791.33 | 14527.46 | 3177.075195 | 26567.88
719.861328 | 8902.350586 | 9555.361328 | 9339.535156 | 10876.14 | 11536.53125 | 11296.72 | 12979.06 | 14650.32 | 3128.550781 | 26838.02
718.505859 | 8760.602539 | 9369.233398 | 9354.478516 | 10761.71 | 11519.73 | 11287.34 | 12807.08 | 14636.66 | 3096.642334 | 26659.9
717.150391 | 8751.672852 | 9496.65332 | 9330.692383 | 10772.71 | 11414.42 | 11301.94 | 12841.6875 | 14606.41 | 3090.561279 | 26492.9
715.794922 | 8812.806641 | 9391.722656 | 9542.905273 | 10885.11 | 11371.84 | 11156.12793 | 12863.38 | 14609.34668 | 3069.732666 | 26215.33
714.4375 | 8838.893555 | 9294.203125 | 9552.272461 | 10696.99707 | 11179.96 | 11109.90918 | 12711.79 | 14641.78 | 3041.538086 | 26588.57
713.082031 | 8798.623047 | 9368.119141 | 9364.432617 | 10634.28 | 11214.83 | 11273.81 | 12829.33 | 14445.67 | 3061.271973 | 26285.29
711.724609 | 8684.657227 | 9335.131836 | 9257.738281 | 10567.9 | 11179.68 | 11190.73 | 12695.71875 | 14450.47 | 3099.425781 | 25982.11
710.367188 | 8690.487305 | 9254.253906 | 9219.249023 | 10680.25293 | 11065.30957 | 11041.36 | 12562.11 | 14551.08 | 3119.142334 | 26128.57
709.009766 | 8701.839844 | 9307.874023 | 9162.352539 | 10488.62793 | 11079.92 | 11059.66 | 12428.5 | 14377.19 | 3061.485596 | 25956.31
707.652344 | 8685.5625 | 8985.763672 | 9136.78418 | 10221.55957 | 10985.87 | 10829.33 | 12294.89 | 14365.43457 | 3127.244629 | 26073.26
706.294922 | 8741.105469 | 9297.207031 | 9028.363281 | 10182.92 | 10875.28 | 10777.69 | 12161.28 | 14410.76 | 3088.020508 | 25672.74
704.9375 | 8645.660156 | 9262.417969 | 8861.06543 | 10171.90625 | 10689.24707 | 10656.11 | 12027.67 | 14074.97 | 3050.651367 | 25738.14
703.580078 | 8531.84082 | 9176.100586 | 8918.397461 | 10103.83 | 10652.38 | 10641.33 | 11894.05957 | 14109.29 | 3097.969482 | 25759.35
702.220703 | 8581.859375 | 8942.581055 | 8902.091797 | 10032.11 | 10654.17 | 10462.76 | 11760.26 | 13832.56543 | 3075.334961 | 25324.12
700.863281 | 8790.106445 | 9029.318359 | 8832.428711 | 9872.079102 | 10424.11 | 10341.3 | 11656.96582 | 13914.76 | 3124.47168 | 25119.06
699.503906 | 8573.294922 | 9149.140625 | 8786.707031 | 9667.954102 | 10286.11 | 10179.41 | 11404.69043 | 13737.51 | 3028.249756 | 25075.96875
698.144531 | 8534.985352 | 9038.990234 | 8590.167969 | 9629.450195 | 10240.14 | 9971.584961 | 11264.71 | 13527.21582 | 3082.895508 | 24867.34
696.785156 | 8671.404297 | 8969.339844 | 8697.151367 | 9543.141602 | 9991.884766 | 10041.54 | 11277.42 | 13567.12 | 3076.831055 | 24710.28
695.425781 | 8557.699219 | 9061.526367 | 8519.084961 | 9521.22168 | 10014.02 | 9898.172852 | 11130.16 | 13314.63 | 3070.768799 | 24913.68
694.066406 | 8679.357422 | 9210.671875 | 8550.65332 | 9462.540039 | 10021.43 | 9969.954102 | 11234.8125 | 13492.44 | 3114.34668 | 24635.33
692.705078 | 8830.381836 | 9251.313477 | 8582.222656 | 9567.472656 | 9966.34668 | 9734.742188 | 10984.67 | 13423.87 | 3049.459473 | 24599.71
691.345703 | 9098.97168 | 9198.212891 | 8613.791016 | 9543.720703 | 9995.820313 | 9641.124023 | 11102.18 | 13224.84375 | 3085.674316 | 24253.51
689.984375 | 8876.859375 | 9257.217773 | 8678.412109 | 9468.527344 | 9718.424805 | 9694.537109 | 11026.71 | 13025.89 | 3142.088623 | 24418.25
688.623047 | 8906.515625 | 9266.597656 | 8687.894531 | 9419.081055 | 9819.580078 | 9604.633789 | 10697.74 | 12843.53 | 3079.067627 | 24450.66
687.263672 | 8991.265625 | 9340.262695 | 8625.736328 | 9685.585938 | 9845.389648 | 9580.886719 | 10776.66 | 12887.17 | 3063.826416 | 24258.97
685.902344 | 9171.482422 | 9195.357422 | 8624.206055 | 9474.504883 | 9810.584961 | 9503.889648 | 10752.71 | 12791.22 | 3112.868164 | 24407.09
684.541016 | 9123.950195 | 9570.140625 | 8690.613281 | 9728.051758 | 9680.310547 | 9577.485352 | 10633.29 | 12827.51 | 3046.213135 | 24202.61
683.177734 | 9390.364258 | 9394.036133 | 8850.625 | 9805.265625 | 9796.086914 | 9718.981445 | 10728.7 | 12801.37 | 3095.240234 | 24468.19
681.816406 | 9496.993164 | 9660.354492 | 8784.80957 | 9746.624023 | 9928.34082 | 9643.834961 | 10691.92 | 12624.72 | 3149.756348 | 24379.41
680.455078 | 9291.599609 | 9765.080078 | 8880.515625 | 9678.826172 | 9996.31543 | 9533.845703 | 10576.24 | 12444.47 | 3147.361816 | 24290.66
679.091797 | 9631.235352 | 9878.943359 | 9135.820313 | 9897.291992 | 9895.457031 | 9535.822266 | 10589.04 | 12400.06 | 3223.867676 | 24387.27
677.728516 | 9488.265625 | 9913.879883 | 9082.831055 | 9983.592773 | 9974.419922 | 9669.885742 | 10392.7 | 12313.46 | 3157.251465 | 24759.02
676.365234 | 9635.152344 | 10000.16 | 9202.276367 | 10104.71 | 9928.626953 | 9708.521484 | 10504.57 | 12241.58 | 3178.701416 | 24175.01
675.001953 | 9395.035156 | 9956.206055 | 9257.493164 | 10141.43 | 10079.08 | 9776.485352 | 10673.26 | 12142.21 | 3198.309814 | 24398.12
673.638672 | 9719.741211 | 10148.8 | 9312.689453 | 10047.95 | 10141.46 | 9804.085938 | 10403.66 | 12019.04 | 3139.067627 | 24195.76
672.275391 | 9822.509766 | 10128.66 | 9268.871094 | 9954.50293 | 10229.49 | 9624.519531 | 10398.15 | 12191.06 | 3219.172852 | 24460.95
670.912109 | 9917.910156 | 10343.15 | 9377.199219 | 10350.48 | 10249.67 | 9538.496094 | 10409.13 | 11965.28 | 3244.261719 | 24225.65
669.546875 | 9919.813477 | 10269.84 | 9412.185547 | 10368.8 | 10284.5 | 9734.72168 | 10447.6 | 11932 | 3386.627441 | 24437.6
668.183594 | 10029.82 | 10180.06543 | 9571.75293 | 10350.46582 | 10227.7 | 9613.895508 | 10394.44043 | 11940.87207 | 3371.36792 | 24433.26
666.818359 | 10039.03 | 10434.73 | 9489.447266 | 10311.99 | 10148.95 | 9683.632813 | 10229.55 | 11737.24 | 3275.508057 | 24002.07
665.453125 | 10123.33 | 10465.84375 | 9485.929688 | 10515.3 | 10154.46875 | 9694.733398 | 10332.14 | 11735.15 | 3348.190674 | 24272.55
664.087891 | 10084.91 | 10702.05 | 9544.676758 | 10449.33 | 10169.15 | 9517.208008 | 10191.12207 | 11690.95 | 3267.019043 | 24271.9
662.722656 | 10255.23 | 10471.28 | 9586.923828 | 10474.94 | 10139.875 | 9445.94043 | 10108.75 | 11712.67 | 3253.621826 | 24035.06
661.357422 | 10163.7 | 10531.66 | 9621.833984 | 10463.93 | 10112.44 | 9640.139648 | 10110.61 | 11600.75293 | 3280.503418 | 23970.375
659.992188 | 10284.53 | 10555.41 | 9728.112305 | 10396.18 | 10138.1 | 9545.081055 | 9991.677734 | 11576.73 | 3369.605713 | 24191.24
658.625 | 10105.19043 | 10405.31 | 9689.78418 | 10419.95 | 9960.62207 | 9627.564453 | 10139.96 | 11408.14 | 3403.776611 | 24024.08
657.257813 | 10251.6 | 10449.2 | 9666.105469 | 10531.54 | 10121.69 | 9636.831055 | 10066.8 | 11567.125 | 3386.704834 | 23728.89
655.892578 | 10253.43457 | 10536.98 | 9679.022461 | 10354.05 | 10236.97 | 9446.697266 | 9836.345703 | 11588.85 | 3541.59668 | 23680.77
654.525391 | 10236.98 | 10438.17 | 9410.266602 | 10419.88 | 10348.55 | 9507.204102 | 9876.665039 | 11367.30957 | 3544.625244 | 23835.68
653.158203 | 10074.24 | 10454.6 | 9406.765625 | 10377.8 | 9940.742188 | 9375.677734 | 9878.566406 | 11409.18 | 3439.76001 | 23769.27
651.791016 | 10213.23 | 10485.66 | 9496.511719 | 10101.7 | 9937.146484 | 9445.317383 | 9911.549805 | 11520.51 | 3581.760742 | 23472.51
650.423828 | 10226.04 | 10469.17 | 9551.492188 | 10156.57 | 10043.23 | 9405.249023 | 9653.862305 | 11520.29 | 3462.301758 | 23715.12
649.054688 | 10141.97 | 10425.27 | 9323.158203 | 10125.52 | 9827.606445 | 9303.053711 | 9661.285156 | 11574.9 | 3723.049072 | 23791.32
647.6875 | 10008.6 | 10405.14 | 9445.762695 | 10169.41 | 9763.728516 | 9356.220703 | 9692.459961 | 11295.08 | 3702.285889 | 23474.61
646.318359 | 10034.22 | 10333.86 | 9347.249023 | 10131.06 | 9862.480469 | 9367.34668 | 9727.27832 | 11415.48 | 3761.920654 | 23601.99
644.951172 | 9994.079102 | 10240.69 | 9309.052734 | 10074.46 | 9709.108398 | 9150.126953 | 9639.692383 | 11358.65 | 3637.033691 | 23599.62
643.582031 | 9647.110352 | 10273.57 | 9228.861328 | 9986.823242 | 9848.015625 | 9095.533203 | 9574.053711 | 11367.59082 | 3751.450928 | 23604.55
642.212891 | 9751.307617 | 10187.74 | 9181.568359 | 10001.48 | 9523.046875 | 9114.00293 | 9619.829102 | 11336.35 | 3822.001221 | 23205.92
640.84375 | 9566.99707 | 10151.24 | 9167.155273 | 10005.18 | 9806.171875 | 9189.064453 | 9592.557617 | 11529.69 | 3967.382813 | 23382.54
639.474609 | 9738.712891 | 10227.93 | 9369.974609 | 10039.91 | 9704.029297 | 9167.350586 | 9570.772461 | 11438.2 | 3931.993896 | 23055.29
638.103516 | 9592.796875 | 10014.4 | 9114.617188 | 9884.814453 | 9727.855469 | 9152.944336 | 9479.639648 | 11625.97 | 4013.424561 | 23206.32
636.734375 | 9550.945313 | 9888.53125 | 9076.5 | 9762.621094 | 9569.193359 | 9184.163086 | 9510.799805 | 11434.13 | 4184.241211 | 23527
635.363281 | 9443.427734 | 9855.756836 | 8848.652344 | 9895.894531 | 9625.874023 | 9051.167969 | 9448.901367 | 11647.38 | 4183.496582 | 23212.66
633.994141 | 9421.682617 | 9990.813477 | 9111.578125 | 9815.696289 | 9569.4375 | 9007.602539 | 9545.723633 | 11621.59 | 4284.904297 | 23162.93
632.623047 | 9263.158203 | 9737.350586 | 8920.28125 | 9689.930664 | 9578.678711 | 8916.632813 | 9533.083008 | 11451.74 | 4256.785156 | 23053.03
631.251953 | 9480.329102 | 9865.085938 | 8905.929688 | 9762.970703 | 9622.561523 | 8814.754883 | 9454.800781 | 11322.05 | 4480.317383 | 22917.63
629.880859 | 9600.794922 | 9839.629883 | 9030.143555 | 9757.586914 | 9582.563477 | 9004.619141 | 9159.588867 | 11352.86 | 4583.44043 | 23041.18
628.507813 | 9354.826172 | 9770.433594 | 9048.588867 | 9743.09082 | 9407.688477 | 8919.166992 | 9311.078125 | 11356.31 | 4677.413086 | 23002.45
627.136719 | 9475.270508 | 9765.050781 | 9081.606445 | 9796.033203 | 9457.044922 | 8868.37207 | 9327.646484 | 11301.43 | 4753.126465 | 22885.36
625.765625 | 9451.717773 | 9750.557617 | 8932.392578 | 9759.668945 | 9420.740234 | 8863.149414 | 9311.40918 | 11128.14 | 4887.123047 | 22742.8
624.392578 | 9510.158203 | 9652.263672 | 9010.96582 | 9528.376953 | 9553.882813 | 8856.106445 | 9151.25 | 11390.33 | 5079.371582 | 22773.37
623.019531 | 9512.108398 | 9767.125 | 8951.072266 | 9676.047852 | 9513.929688 | 8854.53125 | 9162.37207 | 10989.38 | 5260.62207 | 22689.17
621.648438 | 9484.918945 | 9798.168945 | 8860.240234 | 9619.689453 | 9446.672852 | 8669.011719 | 9147.993164 | 11043.88 | 5376.244141 | 22584.96
620.275391 | 9652.574219 | 9865.619141 | 9124.513672 | 9687.170898 | 9341.201172 | 8911.46875 | 9035.290039 | 10949.05 | 5559.198242 | 22684.73
618.902344 | 9585.31543 | 9716.396484 | 9111.966797 | 9481.542969 | 9343.179688 | 8780.62207 | 9204.81543 | 10806.92 | 5783.959473 | 22418.53
617.527344 | 9630.935547 | 9687.363281 | 8902.836914 | 9663.700195 | 9579.96875 | 8755.396484 | 9033.894531 | 10945.16 | 5750.165527 | 22647.54
616.154297 | 9638.321289 | 10060.54 | 8846.654297 | 9578.263672 | 9336.213867 | 8793.875977 | 9006.807617 | 10925.01 | 6033.050293 | 22557.97
614.78125 | 9785.8125 | 9924.102539 | 9036.137695 | 9607.492188 | 9370.944336 | 8719.526367 | 8966.992188 | 10619.19043 | 6312.194824 | 22424.76
613.40625 | 9871.396484 | 9958.72168 | 8989.046875 | 9785.890625 | 9483.890625 | 8737.986328 | 8932.649414 | 10801.05 | 6432.962891 | 22440.78
612.03125 | 9871.458008 | 9927.845703 | 9151.152344 | 9720.484375 | 9462.193359 | 8532.708008 | 8976.533203 | 10662.7 | 6681.01416 | 22427.69
610.658203 | 9944.263672 | 9997.003906 | 8976.75293 | 9565.989258 | 9509.611328 | 8716.689453 | 8894.915039 | 10629.89 | 6894.422852 | 22423.7
609.283203 | 9995.224609 | 10117.05 | 8964.245117 | 9777.027344 | 9404.275391 | 8718.774414 | 8931.515625 | 10567.99 | 7009.566895 | 22121.5
607.90625 | 9980.71875 | 10004.35 | 8940.833008 | 9478.956055 | 9364.422852 | 8800.848633 | 8993.554688 | 10504.3 | 6999.229004 | 22397.53
606.53125 | 10204.33 | 10117.08 | 9082.835938 | 9589.962891 | 9424.555664 | 8728.393555 | 8933.788086 | 10547.87 | 7176.113281 | 22182.7
605.15625 | 9995.337891 | 10051.68 | 9019.429688 | 9546.456055 | 9491.936523 | 8804.984375 | 8743.195313 | 10380.61 | 7258.432617 | 22256.89
603.779297 | 10198.88 | 10093.49 | 9048.712891 | 9497.514648 | 9386.676758 | 8783.428711 | 8908.802734 | 10482.33 | 7206.263672 | 22309.26
602.404297 | 10296.98 | 10178.9 | 9092.518555 | 9753.791992 | 9374.104492 | 8712.831055 | 8943.549805 | 10296.98 | 7324.881836 | 22130.88
601.027344 | 10220.68 | 10068.1 | 9099.980469 | 9744.790039 | 9339.740234 | 8783.933594 | 8727.625977 | 10507.66 | 7169.186523 | 22125.12
599.650391 | 10485.81 | 10286.05 | 8956.708984 | 9694.021484 | 9363.501953 | 8894.963867 | 8815.057617 | 10416.8 | 7204.230469 | 22059.4375
598.273438 | 10293.3 | 10211.59 | 9131.238281 | 9719.530273 | 9410.858398 | 8559.287109 | 8766.279297 | 10574.73 | 7081.293945 | 21875.75
596.896484 | 10425.8 | 10120.82 | 9156.842773 | 9440.043945 | 9294.8125 | 8675.762695 | 8724.77832 | 10487.53 | 6775.046875 | 22018.9
595.519531 | 10429.39 | 10124.46 | 9060.827148 | 9441.386719 | 9309.492188 | 8743.19043 | 8821.238281 | 10431.21 | 6692.161621 | 22136.59
594.142578 | 10436.61 | 10224.28 | 9075.545898 | 9442.728516 | 9447.569336 | 8705.337891 | 8821.481445 | 10605.38 | 6623.82373 | 22156.24
592.763672 | 10554.5 | 10198.87 | 9035.826172 | 9444.071289 | 9366.051758 | 8680.199219 | 8812.652344 | 10478.29 | 6466.603516 | 22164.99
591.386719 | 10512.71 | 10158.96 | 9117.665039 | 9563.933594 | 9386.151367 | 8736.704102 | 8820.152344 | 10476.43 | 6285.855469 | 21736.54
590.007813 | 10450.98 | 10296.81 | 9262.956055 | 9645.663086 | 9215.797852 | 8689.802734 | 8903.829102 | 10646.87 | 6125.123047 | 21611.15
588.628906 | 10489.01 | 10412.85 | 9087.213867 | 9417.262695 | 9408.195313 | 8630.223633 | 8748.098633 | 10820.88 | 6243.719727 | 21908.33
587.25 | 10488.96 | 10235.12 | 9165.373047 | 9475.417969 | 9314.049805 | 8628.686523 | 8820.87793 | 10541.54 | 6124.753418 | 21652.4
585.871094 | 10438.14 | 10403.7 | 9227.1875 | 9627.818359 | 9401.216797 | 8587.266602 | 8824.744141 | 10722.75 | 6159.918457 | 21788.13
584.492188 | 10579.46875 | 10229.65918 | 9046.107422 | 9618.852539 | 9365.104492 | 8679.985352 | 8853.984375 | 10873.09082 | 5968.509766 | 21869.43
583.113281 | 10546.78 | 10338.37793 | 9240.208984 | 9586.331055 | 9352.5625 | 8651.255859 | 8885.025391 | 10972.63 | 5938.451172 | 21967.02
581.732422 | 10597.44043 | 10381.83 | 9376.261719 | 9646.225586 | 9343.648438 | 8709.504883 | 8856.263672 | 10963.43 | 6091.398926 | 21702.2
580.353516 | 10499.54 | 10262.23 | 9169.888672 | 9501.396484 | 9369.155273 | 8673.53418 | 8813.020508 | 11139.01 | 6035.967773 | 21866.8
578.972656 | 10579.17 | 10249.54 | 9126.59668 | 9631.919922 | 9423.632813 | 8706.992188 | 8923.743164 | 11113.47 | 6036.703125 | 21837.54
577.591797 | 10736.64 | 10321.95 | 9099.618164 | 9499.820313 | 9465.413086 | 8740.450195 | 8916.719727 | 11138.65625 | 5934.218262 | 21636.27
576.210938 | 10635.15 | 10291.15 | 9257.323242 | 9566.90332 | 9317.071289 | 8773.908203 | 9208.438477 | 11296 | 5956.697754 | 21645.08
574.830078 | 10685.75 | 10419.65 | 9195.935547 | 9633.985352 | 9306.359375 | 8853.803711 | 9119.90625 | 11304.84668 | 6067.869629 | 21617.69
573.449219 | 10790.63 | 10329.1 | 9259.453125 | 9701.068359 | 9523.698242 | 8828.696289 | 9261.262695 | 11429.52 | 6083.07666 | 21568.59
572.066406 | 10748.89 | 10424.98 | 9382.663086 | 9755.435547 | 9507.523438 | 8921.220703 | 9201.705078 | 11575.87 | 6132.660156 | 21693.22
570.685547 | 10794.02 | 10412.27 | 9290.527344 | 9742.84082 | 9494.972656 | 8916.010742 | 9319.474609 | 11783.68 | 5934.35791 | 21564.52
569.302734 | 10663.65918 | 10616.63 | 9391.979492 | 9905.716797 | 9590.961914 | 9021.148438 | 9335.902344 | 11772.54 | 6126.855469 | 21906.18
567.921875 | 10971.03 | 10435.68 | 9489.77832 | 9782.773438 | 9560.314453 | 9014.113281 | 9182.314453 | 11935.02 | 6176.404297 | 21889.61
566.539063 | 11007.05 | 10573.06 | 9433.836914 | 9806.344727 | 9786.453125 | 8929.325195 | 9451.919922 | 11934.7 | 6267.525391 | 21883.9
565.15625 | 10925.53418 | 10639.875 | 9372.492188 | 9887.761719 | 9853.410156 | 9110.336914 | 9578.599609 | 12039.24 | 6429.124512 | 21809.48
563.773438 | 10918.16 | 10777.17 | 9520.854492 | 9996.264648 | 10028.8 | 9334.666992 | 9647.389648 | 12342.58 | 6328.557617 | 21950.21
562.388672 | 11062.61 | 10554.75 | 9544.458984 | 10008.94043 | 9999.90332 | 9222.755859 | 9764.952148 | 12268.09082 | 6365.382324 | 21931.83
561.005859 | 11002.81 | 10748.02 | 9658.404297 | 10070.4 | 10191.46875 | 9145.216797 | 9774.051758 | 12435.76 | 6564.82373 | 21774.33
559.623047 | 11111.05 | 10543.76 | 9709.075195 | 10187.84375 | 10110.16 | 9351.353516 | 9849.995117 | 12659.38 | 6675.666504 | 22073.96
558.238281 | 11168.68 | 10966.37 | 9738.050781 | 9978.295898 | 10158.93 | 9434.583008 | 9999.97168 | 12770.92 | 6652.799316 | 22062.8
556.853516 | 11215.45 | 10948.16 | 9804.942383 | 10148.09 | 10245.61 | 9584.606445 | 9953.037109 | 12745.16 | 6861.111816 | 22304.48
555.46875 | 11204.42 | 10980.52 | 10009.04 | 10343.1 | 10308.79 | 9617.205078 | 10028.91 | 12697.75 | 6919.476563 | 21894.22
554.083984 | 11238.53 | 10911.76 | 9924.210938 | 10471.24 | 10339.45 | 9714.786133 | 10310.56 | 13060.17 | 6957.960449 | 22000.44
552.699219 | 11377.32 | 11162.52 | 10162.51 | 10637.25 | 10604.75 | 9819.550781 | 10384.54 | 13054.23 | 7016.285645 | 21996.52
551.314453 | 11461.92 | 11248.96 | 10352.00293 | 10572.18 | 10617.3 | 9776.290039 | 10395.32 | 12916.54 | 7148.584961 | 22082.83
549.929688 | 11629.49 | 11237.93 | 10312.26 | 10597.36 | 10700.21 | 10028.96875 | 10471.05 | 13298.58 | 7140.091309 | 22394.66
548.542969 | 11737.46 | 11401.9 | 10557.58 | 10784.9 | 10959.9 | 9983.879883 | 10492.64 | 13581.25 | 7288.557129 | 22412.31
547.158203 | 11921.16 | 11473.82 | 10602.6 | 11125.69 | 10846.11 | 10189.53 | 10553.9 | 13510.29 | 7494.690918 | 22549.01
545.771484 | 11845.09 | 11704.42 | 10552.01 | 11136.33 | 11136.33 | 10034.42 | 10674.65 | 13628.71 | 7680.912598 | 22755.99
544.384766 | 11888.05 | 11514.8 | 10807.98 | 11047.79 | 11282.2 | 10218.35 | 10755.69 | 13606.44 | 7838.217285 | 22618.49
542.998047 | 12181.59 | 11604.69 | 10910.61 | 11460.47 | 11249.54 | 10494.16 | 10834.89 | 13930.32 | 7988.253906 | 22563.98
541.611328 | 12220.87 | 11737.81 | 11013.21 | 11413.36 | 11247.53 | 10494.09 | 11011.4 | 14070.23 | 7981.420898 | 22601.41
540.224609 | 12296.19 | 12114.17 | 11196.86 | 11487.01 | 11492.42 | 10596.74 | 11045.48 | 13918.14 | 8115.158203 | 22718.12
538.835938 | 12521.02 | 12153.45 | 11396.67 | 11548.03 | 11634.52 | 10784.04 | 11225.5 | 14029.17 | 8382.18457 | 22751.9
537.449219 | 12617.87 | 12228.74 | 11448.68 | 11976.53 | 11547.77 | 10623.58 | 11344.19 | 13996.04 | 8400.504883 | 22605.52
536.060547 | 12745.31 | 12278.79 | 11556.51 | 12005.01 | 11655.58 | 10920.6875 | 11372.79 | 14274.53 | 8523.288086 | 22653.72
534.671875 | 12986.15 | 12516.12 | 11451.8 | 12055.09 | 11948.84082 | 11048.4 | 11489.62 | 14180.13 | 8791.897461 | 23020.65
533.283203 | 13149.48 | 12582.3 | 11703.63 | 12270.81 | 11957.51 | 11172.47 | 11375.93 | 14683.56 | 8961.380859 | 22901.31
531.894531 | 13134.53125 | 12567.46 | 11883.37 | 12310.02 | 11935.57 | 11129.07 | 11597.12793 | 14628.73 | 9224.416016 | 22965.63
530.505859 | 13223.98 | 12738 | 12079.23 | 12345.62207 | 12325.82 | 11389.87 | 11458.26 | 14638.71 | 9483.755859 | 23364.71
529.117188 | 13394.38 | 13095.65 | 12147.26 | 12728.53 | 12399.21 | 11535.4 | 11873.72 | 14650.49707 | 9618.831055 | 23340.74
527.726563 | 13481.95 | 13140.09 | 12326.82 | 12747.85 | 12553.53 | 11634.1 | 12060.53 | 14790.02 | 9901.398438 | 23167.4375
526.337891 | 13835.74 | 13396.79 | 12430.75 | 12954.25 | 12652.03 | 11721.97 | 12148.32 | 15138.18 | 10164.08 | 23676
524.947266 | 13996.94 | 13399.79 | 12768.48 | 12950.14 | 12975.32 | 11707.28418 | 12232.48 | 15144.46582 | 10709.04 | 23436.15
523.558594 | 14183.26 | 13650.96 | 12696.06 | 12974.8 | 12981.99 | 11947.96 | 12492.85 | 15292.82 | 10922.93 | 23485.91
522.167969 | 14202.3 | 13560.42 | 13121.71 | 13418.38 | 13276.34082 | 12138.21 | 12587.71 | 15527.42 | 11588.03 | 23728.04
520.777344 | 14588.0625 | 13881.58 | 13202.06 | 13511.26 | 13480.7 | 12421.875 | 12630.4 | 15716.99707 | 11891.56 | 23950.31
519.384766 | 14700.49 | 14064.23 | 13573.55 | 13920.44 | 13663.42 | 12581.42 | 12829.45 | 15886.73 | 12457.4 | 24021.52
517.994141 | 14753.57 | 14399.55 | 13625.04 | 13889.2 | 13826.3 | 12670.82 | 13037.41 | 15934.21 | 12967.33 | 24391.01
516.603516 | 15007.86 | 14380.81 | 13787.9 | 14287.38 | 13843.59668 | 12731.4375 | 13347.71 | 16229.62 | 13622.6 | 24312.98
515.210938 | 15166.85 | 14529.14 | 14117.77 | 14468.05957 | 14114.17 | 13007.6 | 13246.52 | 16454.86 | 14198.6 | 24849.35
513.820313 | 15237.78125 | 14783.38 | 14264.31543 | 14522.95 | 14325.38 | 13034.01 | 13441.72 | 16301.05 | 14871.38 | 24679.67
512.427734 | 15728.89 | 15057.28 | 14602.96 | 14927.99 | 14511.37 | 13281.29 | 13599.14 | 16651.9 | 15385.9 | 24914.1
511.035156 | 15666.83 | 15099.47 | 14839.14 | 15112.04 | 14738.59 | 13533.87 | 13948.61 | 16559.15 | 16458.61 | 24857.58
509.642578 | 15978.17 | 15231.41 | 14987.27 | 15150.62793 | 14919.06 | 13675.06 | 13944.32 | 16793.14 | 17127.03125 | 24747.22
508.25 | 15820.96 | 15567.9 | 15313.04 | 15314.83 | 15138.95 | 13719.28 | 14150.02 | 16908.6 | 18112.89 | 25099.96
506.855469 | 16096.27 | 15611.77 | 15412.59 | 15523.84 | 15294.15 | 14066.74 | 14267.72 | 17111.94 | 18990.73 | 25140.33
505.462891 | 16382.25293 | 15542.6 | 15707.66 | 15653.83 | 15181.98 | 14085.76 | 14498.41 | 17049.67 | 19862.875 | 25318.84
504.068359 | 16576.64 | 15844.77 | 15817.86 | 15916.52 | 15740.73 | 14465.32 | 14506.58 | 17096.85 | 20939.2 | 25289.2
502.675781 | 16539.6 | 15892.15 | 16058.95 | 16023.08 | 15655.41 | 14337.19 | 14760.46 | 17246.24 | 21706.66 | 25664.9
501.28125 | 16785.9 | 16240.77 | 16244.36 | 16131.39 | 15830.14 | 14551.6 | 14892.31 | 17381.23 | 22936.48 | 25357.27
499.886719 | 16786.48 | 16202.01 | 16456.6 | 16314.96 | 16026.3125 | 14631.47 | 15033.07 | 17578.92 | 23714.07 | 25567.875
498.492188 | 17023.68 | 16204.49 | 16632.91 | 16285.15625 | 16184.77 | 14781.22168 | 14955.1 | 17342.75 | 24914.41 | 25737.18
497.097656 | 17353.99 | 16183.67 | 16669.36 | 16454.3 | 16165.75 | 14766.03 | 14977.51 | 17418.51 | 25793.51 | 25944.06
495.701172 | 17134.06 | 16673.55 | 16761.35 | 16600.08 | 16431.64 | 15032.18 | 15128.94 | 17499.61 | 26747.5625 | 25851.62
494.306641 | 17335.24 | 16190.43 | 16838.97 | 16869.43 | 16315.84 | 15024.11 | 15020.53 | 17677.43 | 27574.07 | 26060.19
492.910156 | 17255.12 | 16667.59 | 17081.37 | 16792.97 | 16445.47 | 15150.4 | 15213.09 | 17805.03 | 27723.18 | 25885.36
491.513672 | 17572.61 | 16562.52 | 17343.37 | 16852.65 | 16541.03125 | 15056.35 | 15042.02 | 17875.27 | 28366.54 | 26006.1
490.119141 | 17655.41 | 16491.52 | 17195.22 | 16994.68 | 16498.68 | 15166.46 | 15227.35 | 17875.65625 | 28148.38 | 26171.55
488.722656 | 17492.92 | 16767.85 | 17313.89 | 16995.21875 | 16660.43 | 15221.04 | 15106.46 | 17813.38 | 28479.92 | 26102.42
487.326172 | 17559.6 | 16686.09375 | 17233.82 | 17001.13 | 16682.51 | 15243.37793 | 15232.64 | 17871.05 | 28272.56 | 26027.94
485.927734 | 17660.26 | 16561.41 | 17472.34375 | 17157.37 | 16720.69 | 15283.6 | 14988.31 | 17785.53125 | 27637.55 | 25846.11
484.53125 | 17773.4 | 16678.33 | 17311.76 | 17170.4 | 16549.5 | 15227.19 | 15026.78 | 17787.72 | 27637.97 | 25850.43
483.132813 | 17943.76 | 16984.85 | 17636.05 | 17274.67 | 16737.96 | 15448.09 | 15095.66 | 17759.49 | 27237.65625 | 25826.13
481.736328 | 17883.31 | 16756.44 | 17636.46875 | 17300.2 | 16772.53 | 15218.16 | 15309.39 | 17817.13 | 27268.56 | 25869.8
480.337891 | 17914.09 | 17023.48 | 17595.76 | 17195.16 | 16590.7 | 15047.33 | 15235.11 | 17720.94 | 26405.26 | 25840.14
478.939453 | 17939.49 | 16925.67 | 17497.84 | 17243.94 | 16811.23 | 15092.92 | 15001.73 | 17776.78 | 26218.15625 | 25436.78
477.541016 | 17832.59 | 16702.75 | 17460.74 | 16902.97 | 16727.78 | 15072.34 | 14752.34 | 17548.34375 | 26111.5625 | 25391.11
476.142578 | 18009.93 | 16758.74 | 17337.86 | 17039.37 | 16329.76 | 14939.16 | 14771.14 | 17418.3 | 25795.88 | 25277.53
474.744141 | 17856.59 | 16879.05 | 17225.75 | 16825.44 | 16543.08 | 15032.99 | 14782.8 | 17154.26 | 25846.66 | 25328.41
473.345703 | 17646.13 | 16520.46 | 17503.1875 | 16836.72 | 16440.06 | 14883.78418 | 14588.97 | 17104.74 | 25970.69 | 24977.24
471.945313 | 17659.05 | 16633.63 | 17376.79 | 17010.57 | 16503.22 | 14736.42 | 14584.57 | 17043.84 | 26185.77 | 25122.83
470.544922 | 17618.38 | 16703.88 | 17457.63 | 16519.91 | 16368.09 | 14957.05 | 14564.1 | 16982.9375 | 26543.67 | 25111.19
469.146484 | 17677.73 | 16461.59 | 17345.57 | 16672.32 | 16154.43 | 14556.13 | 14290.05 | 16922.04 | 26797.86 | 24894.19
467.746094 | 17649.57 | 16831.8125 | 17283.54 | 16713.97 | 15899.79 | 14778.5 | 14449.96875 | 16861.14 | 27182.3 | 24993.29
466.345703 | 17501.81 | 16621.71875 | 17282.23 | 16723.47 | 16050.46 | 14502.72 | 14236.73 | 16800.24 | 27268.47 | 24796.01
464.945313 | 17430.85 | 16393.85 | 17131 | 16326.02832 | 15933.36 | 14435.87 | 14064.62207 | 16881.12 | 27584.87 | 24748.74
463.542969 | 17384.9 | 16553.31 | 17161.83 | 16571.15 | 15827 | 14381.54 | 13996.08 | 16722.84 | 27594.2 | 24640.8
462.142578 | 17497.76 | 16511.09 | 16971.42 | 16346.95 | 15701.06 | 14250.49707 | 14006.05957 | 16709.14 | 27773.04 | 24532.90625
460.740234 | 17043.3 | 16545.6 | 16789.99 | 16263.74 | 15707.17 | 14171.24 | 13866.19 | 16679.39 | 28035.64 | 24537.43
459.339844 | 17198.99 | 16201.97 | 16849.41 | 16205.54 | 15472.49 | 14133.02832 | 13933.27 | 16517.66 | 28287.46 | 24231.62
457.9375 | 17065.73 | 16291.8 | 16719.78125 | 15988.65 | 15482.2 | 14003.89 | 13704.3 | 16489.74 | 28378.69 | 24057.87
456.535156 | 16871.9 | 16265.7 | 16629.42 | 15926.95 | 15477.65 | 13992.46 | 13582.39 | 16251.44043 | 28537.64 | 24048.21
455.132813 | 16884.92 | 15811.79 | 16651.4 | 15669.18 | 15269.87 | 13872.3 | 13686.91 | 16307.36 | 28709 | 23788.99
453.730469 | 16796.35 | 15953.32 | 16527.22 | 15600.43 | 15088.91 | 13598.91 | 13447.42 | 16258.1 | 28757.33 | 23684.92
452.326172 | 16461.89 | 15827.51 | 16449.42 | 15512.1 | 15109.37 | 13655.28 | 13339.87 | 15756.23 | 28898.3 | 23639.69
450.923828 | 16599.69 | 15678.58 | 16262.96 | 15527.14 | 14989.08 | 13570.87793 | 13202.08 | 15657.2 | 28962.61 | 23394.93
449.519531 | 16548.625 | 15837.87 | 16080.13 | 15324.85 | 14808.26 | 13586.26 | 13117.77 | 15657.96 | 28891.51 | 23287.42
448.117188 | 16396.05 | 15651.59 | 16162.74 | 15179.62 | 14652.4375 | 13054.86 | 12974.72 | 15546.51 | 28856.06 | 23228.04
446.712891 | 15905.21 | 15292.64 | 16035.2 | 15075.4 | 14347.09 | 13104.17 | 13068.55 | 15472.5 | 29283.6 | 22933.625
445.308594 | 16151.61 | 15247.17 | 15809.78 | 14848.37 | 14472.71 | 13032.38 | 12841.88 | 15548.05957 | 29201.79 | 22715.87
443.904297 | 16018.77 | 15201.72168 | 15559.51 | 14856.39 | 14009.08 | 12923.24 | 12358.96 | 15089.58 | 29153.84 | 22654.84
442.5 | 15950.05 | 15229.25293 | 15392.99 | 14512.02 | 14168.53 | 12807.02 | 12568.54 | 15110.01 | 29168.19 | 22366.02
441.09375 | 16030.82 | 15187.38 | 15553.9375 | 14477.39 | 14039.65 | 12883.02 | 12626.79 | 15046.8 | 29095.35 | 22500.8
439.689453 | 15899.85 | 14924.91 | 15378.58 | 14378.72 | 13862.78 | 12669 | 12359.4375 | 14702.52 | 29006.52 | 22292.18
438.283203 | 15891.67 | 14797.71582 | 15109.00293 | 14205.38 | 13570.35 | 12364.34 | 12122.42 | 14829.73 | 29214.77 | 21886.18
436.878906 | 15591.82 | 14706.14 | 15097.4 | 14057 | 13573.26 | 12296.32 | 11967.3 | 14560.31 | 29271.78125 | 22024.53
435.472656 | 15583.6875 | 14584.37 | 15000.45 | 14157.61 | 13503.25 | 12208.76 | 12110.96 | 14433.23 | 29492.36 | 22029.47
434.066406 | 15689.34082 | 14539.09 | 15102.66 | 13820.84 | 13376.39 | 12178.13 | 11911.45 | 14651.09 | 29213.29 | 21712.625
432.660156 | 15439.46 | 14639.58 | 14890.2 | 13635.28125 | 13354.44 | 11971.53 | 11681.8 | 14390.72 | 29163.61 | 21530.98
431.251953 | 15102.58 | 14439.68 | 14830.66 | 13494.21582 | 13151.21875 | 11889.41 | 11738.35 | 14205.09 | 29204.59 | 21624.87
429.845703 | 15153.17 | 14456.64 | 14641.43 | 13322.99 | 12988.94 | 11899.71875 | 11698.93 | 13964.45 | 28989.68 | 21313.59
428.439453 | 15278.37 | 14260.4 | 14653.02 | 13412.99 | 12922.66 | 11828.3 | 11590.24 | 14050.77 | 29394.87 | 21267.13
427.03125 | 15147.74 | 14110.42 | 14373.3 | 13362.62 | 12932.77 | 11573.95 | 11351.92 | 13911.48 | 28830.09 | 20956.03125
425.623047 | 14978.09 | 14152.29 | 14253.51 | 13235.91 | 12516.67 | 11429.8 | 11325.03 | 13717.19 | 29027.37 | 21076.59
424.214844 | 14813.82 | 13984.62 | 14215.45 | 13102.14 | 12443.4 | 11381.59 | 11161.42 | 13879.86 | 28814.42 | 20726.57
422.806641 | 14782.76 | 13857.84 | 13973.23 | 13046.54 | 12323.99707 | 11384.87 | 11148.76 | 13437.1 | 28727.59 | 20847.12
421.398438 | 14535.17 | 13800.33 | 14075.45 | 12861.38 | 12392.79 | 11256.80957 | 11162.74 | 13566.04 | 28907.03 | 20463.54
419.990234 | 14481.09375 | 13680.73 | 13829.8 | 12692.25 | 12381.69 | 11245.92 | 10786.29 | 13544.08 | 28626.78 | 20380.01
418.580078 | 14411.07 | 13623.27 | 13582.46 | 12489.48 | 12136.39 | 11082.44 | 10919.2 | 13454.71 | 28470.83 | 20273.44
417.171875 | 14387.2 | 13336.99 | 13553.42 | 12471.27 | 11995.84 | 10927.88 | 10674.2 | 13111.6875 | 28307.83 | 20592.68
415.761719 | 14200.15 | 13377.16 | 13563.4 | 12367.93 | 12029.15918 | 11035.89 | 10698.89 | 12900.04 | 28423.37 | 20113.63
414.353516 | 14151.5 | 13069.74 | 13349.94 | 12454.38 | 11817.74 | 10613.62 | 10448.7 | 13146 | 28515.8 | 19904.31
412.943359 | 14209.24 | 13120.59 | 13340.45 | 12294.34668 | 11664.91 | 10689.73 | 10498.25 | 12902.5 | 28359.98 | 19927.34
411.533203 | 13960.28418 | 13130.64 | 13132.42 | 12013.82 | 11519.23 | 10535.36 | 10372.27 | 13029.6 | 28069.48 | 19744.72
410.121094 | 13890.43 | 12917.37 | 13161.96 | 12094.97 | 11497.67 | 10584.87 | 10370.40918 | 12564.66 | 28307.26 | 19691.55
408.710938 | 13657.5625 | 12828.22 | 13058.59375 | 11982.93 | 11594.84 | 10388.04 | 10210.83 | 12633.29 | 28433.32 | 19654.34375
407.300781 | 13749.02 | 12611.53 | 13189.13 | 11688.44 | 11507.71 | 10352.51 | 10099.15 | 12794.03 | 28022.48 | 19510.85
405.888672 | 13624.32 | 12639.38 | 12777.55957 | 11845.77 | 11277.13 | 10246.14 | 10141.62 | 12575.61 | 27776.53 | 19293
404.476563 | 13552.8 | 12545.02 | 12739.84 | 11569.12 | 11271.56 | 10292.12 | 10024.68 | 12463.54 | 27723.73 | 19363.92
403.066406 | 13355.58 | 12300.16 | 12617.14 | 11637.87 | 11166.83 | 10107.88 | 10028.19 | 12324.95 | 27637.71 | 19323.26
401.654297 | 13331.93 | 12227.13 | 12515.73 | 11623.39 | 10863.84 | 10206.98 | 9950.259766 | 12381.17 | 27551.6875 | 18988.71
400.240234 | 13180.84 | 12313.45 | 12490.46875 | 11359.32 | 11214.16 | 9987.417969 | 9817.480469 | 12311.68 | 27465.67 | 18971.14
398.828125 | 13020.96 | 12164.34 | 12516.54 | 11486.48 | 10881.18 | 9948.458008 | 9790.939453 | 12079.39 | 27379.65 | 18707.5625
397.416016 | 12841.67 | 12096.68 | 12296.64 | 11176.51 | 10866.84 | 9828.112305 | 9615.765625 | 12105.53 | 27293.63 | 18783.83
396.001953 | 12966.75 | 12044.97 | 12248.43457 | 11155.05 | 10753.43 | 9863.501953 | 9617.578125 | 12188.28 | 27292.27 | 18716.77
394.589844 | 12829.98 | 11998.59 | 12099.42 | 11206.11 | 10733.81 | 9826.352539 | 9555.708008 | 11890.68 | 27137.01 | 18303.02
393.175781 | 12813.53 | 11853.18 | 11936.3 | 11101.52 | 10636.38 | 9741.463867 | 9587.595703 | 11902.7 | 27310.76 | 18545.57
391.761719 | 12507.08 | 11789.16 | 11920.01 | 10995.2 | 10632.7 | 9615.93457 | 9568.191406 | 11808.61 | 27028.24 | 18328.28
390.347656 | 12503.07 | 11707.48 | 11723.39 | 10947.26 | 10597.2 | 9600.064453 | 9642.496094 | 11878.97 | 27147.14 | 18199.46
388.933594 | 12553.85 | 11898.05 | 11850.33 | 10844.53418 | 10547.57 | 9442.787109 | 9495.817383 | 11952.85 | 26832.93 | 18535.58
387.519531 | 12413.75 | 11632.58 | 11773.97 | 10787.8 | 10443.17 | 9488.80957 | 9532.993164 | 11747.46 | 26766.26 | 18146.97
386.103516 | 12404.45 | 11501.50293 | 11642.86 | 10819.44 | 10360.01 | 9374.016602 | 9501.242188 | 11690.57 | 26547.64 | 18341.62
384.689453 | 12389.85 | 11469.40332 | 11476.47 | 10875.79 | 10358.15 | 9541.936523 | 9351.132813 | 11723.81 | 26655.94 | 18159.89
383.273438 | 12159.76 | 11460.27832 | 11557.43 | 10840.27832 | 10237.94 | 9374.182617 | 9275.265625 | 11613.95 | 26495.71 | 17994.12
381.859375 | 12175.24 | 11428.2 | 11387.58 | 10663.49 | 10276.72 | 9448.439453 | 9263.00293 | 11495.31 | 26300.22 | 17837.24
380.443359 | 12037.09 | 11426.14 | 11668.05 | 10366.7 | 10281.94043 | 9321.374023 | 9280.761719 | 11569.17 | 26491.49 | 17909.96
379.027344 | 12052.58 | 11311.1 | 11537.08 | 10530.78418 | 10188.29 | 9324.996094 | 9194.354492 | 11537.08 | 25992.41 | 18040.92
377.609375 | 11866.84668 | 11069.02 | 11413.21 | 10362.97168 | 10167.04 | 9222.709961 | 9153.870117 | 11367.32 | 26074.23 | 17585.81
376.193359 | 11635.29 | 11128.8 | 11381.16 | 10474.06 | 10219.93 | 9270.466797 | 9079.869141 | 11319.39 | 25901.89 | 17718.54
374.777344 | 11672.02 | 11248.54 | 11347.36 | 10392.77 | 10057.52 | 9136.46582 | 9092.353516 | 11366.77 | 25833.72 | 17814.17
373.359375 | 11482.92 | 10960.73 | 11218.3 | 10286.82 | 10023.96 | 9143.644531 | 9120.710938 | 11281.81 | 25793.79 | 17433.44
371.941406 | 11516.13 | 10999.33 | 11179.24 | 10210.89 | 10133.28125 | 9166.695313 | 9117.307617 | 11313.29 | 25822.67 | 17569.65
370.525391 | 11471.74 | 10946.21 | 11159.59668 | 10438.31 | 9955.108398 | 9253.224609 | 9115.668945 | 11357.11 | 25366.57 | 17377.79
369.107422 | 11494.36 | 10681.52 | 11199.91 | 10362.38 | 10013.27 | 9106.978516 | 9140.479492 | 11261.62 | 25358.48 | 17517.49
367.689453 | 11356.56 | 10665.5 | 11249.02 | 10126.06 | 10039.67 | 9117.681641 | 9066.557617 | 11224.34 | 25313.38 | 17524.92
366.269531 | 11322.79 | 10628.33 | 10876.86 | 10284.63 | 10025.53 | 9008.526367 | 9008.526367 | 11308.6875 | 24975.7 | 17357.85
364.851563 | 11193.87 | 10693.39 | 10975.35 | 10226.39 | 10110.08 | 8999.857422 | 9091.495117 | 11207.96875 | 24969.45 | 17148.54
363.433594 | 11165.43 | 10517.03418 | 10998.04 | 10124.12 | 9764.685547 | 9061.669922 | 9031.716797 | 11161.91 | 24607.29 | 17140.18
362.013672 | 11033.0625 | 10684.26 | 10826.95 | 10050.08 | 9794.638672 | 9165.738281 | 8984.291016 | 11348.39 | 24655.71 | 17071.92
360.59375 | 11115.62 | 10347.69043 | 10870.8 | 10189.17 | 9731.232422 | 8882.28125 | 8993.244141 | 11124.43 | 24621.34 | 17274.92
359.173828 | 11004.44 | 10486.71 | 10828.34 | 9951.368164 | 9715.395508 | 9164.204102 | 8984.583008 | 11041.42 | 24257.67 | 17023.51
357.753906 | 10866.89 | 10268.26 | 10896.82 | 9960.143555 | 9710.126953 | 8926.625977 | 8924.865234 | 10990.14 | 24117.74 | 16985.24
356.333984 | 10799.8 | 10363.24 | 10424.85 | 9938.988281 | 9632.685547 | 9130.983398 | 9062.329102 | 11113.15 | 24025.38 | 17189.91
354.914063 | 10692.26 | 10217.05 | 10757.38 | 10072.72 | 9812.238281 | 9036.05957 | 9032.539063 | 10968.59 | 24049.22 | 17000.25
353.494141 | 10776.56 | 10194.09375 | 10667.46 | 9937.173828 | 9565.87207 | 8833.826172 | 9062.589844 | 10915.58 | 24007.95 | 17055.27
352.072266 | 10658.5 | 10113.09 | 10614.52 | 9813.988281 | 9666.197266 | 8892.056641 | 8916.688477 | 10867.87 | 23657.02 | 16890.33
350.650391 | 10825.46 | 10200.98 | 10528.17 | 9778.799805 | 9578.263672 | 8948.507813 | 9142.008789 | 10994.33 | 23594.71875 | 16774.71
349.230469 | 10594.87 | 10209.7 | 10383.82 | 9849.151367 | 9729.554688 | 8806.196289 | 8985.591797 | 10907.94 | 23120.88 | 16574.71
347.808594 | 10577.14 | 10262.38 | 10359.09 | 9757.698242 | 9747.147461 | 8899.569336 | 8959.357422 | 10872.5625 | 23621.4 | 16591.08
346.386719 | 10594.58 | 10003.84 | 10424.04 | 9915.93457 | 9762.975586 | 9019.28125 | 8968.294922 | 11035.87207 | 23302.45 | 16718.2
344.964844 | 10583.88 | 10095.21 | 10283.29 | 9940.518555 | 9446.568359 | 8970.197266 | 9015.900391 | 11042.68 | 23045.13 | 16674.76
343.541016 | 10671.61 | 10007.27 | 10297.26 | 9762.978516 | 9764.736328 | 9052.944336 | 8914.100586 | 10938.75 | 22881.05 | 16671.76
342.119141 | 10448.29 | 10010.74 | 10163.62 | 9822.724609 | 9720.806641 | 8937.097656 | 9075.916016 | 10917.46 | 22889.23 | 16689.85
340.695313 | 10335.72 | 9835.011719 | 10456.95 | 9820.957031 | 9604.861328 | 8914.407227 | 8965.356445 | 10934.82 | 22786.73 | 16709.68
339.273438 | 10260.09 | 10015.93 | 10318.05 | 10015.93 | 9770.006836 | 8879.428711 | 8991.848633 | 10855.5625 | 22700.07 | 16659.25
337.849609 | 10130.04 | 9950.898438 | 10347.81 | 9627.749023 | 9664.629883 | 8962.130859 | 9018.331055 | 10909.80957 | 22597.64 | 16535.07
336.425781 | 10375.8 | 10031.64 | 10210.74 | 9805.121094 | 9722.592773 | 8946.470703 | 9058.850586 | 10951.74 | 22205.51 | 16526.83
335.001953 | 10386.22168 | 9985.941406 | 10251.04 | 9826.179688 | 9532.992188 | 9071.265625 | 9074.776367 | 10979.62 | 22240.14 | 16362.34
333.576172 | 10363.29 | 9831.432617 | 10235.15 | 9764.731445 | 9668.19043 | 8890.592773 | 9108.249023 | 10784.56 | 22029.01 | 16633.21875
332.152344 | 10324.57 | 9741.914063 | 10301.75 | 10050.79 | 9617.310547 | 8927.601563 | 9076.775391 | 10787.88 | 22168.95 | 16370.49
330.728516 | 10234.98 | 9955.985352 | 10329.73 | 10005.12 | 9817.366211 | 8968.107422 | 9273.418945 | 10880.7 | 21940.37 | 16332.45
329.302734 | 10343.65918 | 9855.949219 | 10341.91 | 9892.791016 | 9731.390625 | 9022.632813 | 9198.067383 | 10961.19 | 21989.05 | 16494.42
327.876953 | 10076.94 | 9803.308594 | 10233.05 | 9985.728516 | 9773.490234 | 9043.810547 | 9177.117188 | 10866.25 | 21707.95 | 16372.17
326.451172 | 10199.64 | 9908.520508 | 10224.19043 | 10082.14 | 9720.873047 | 8882.594727 | 9250.875977 | 10887.08 | 21512.89 | 16285.05
325.025391 | 10082.08 | 9938.297852 | 10304.76 | 9957.585938 | 9759.451172 | 8970.418945 | 9264.991211 | 10907.91 | 21345.95 | 16296.14
323.599609 | 10339.72 | 9785.743164 | 10067.99 | 9883.916016 | 9727.891602 | 9079.249023 | 9135.347656 | 10928.73 | 21406.97 | 16342.3
322.173828 | 10297.54 | 9911.93457 | 10395.7 | 9843.576172 | 9713.871094 | 8951.414063 | 9203.813477 | 10949.56 | 21173.5 | 16356.88
320.748047 | 10187.04 | 9820.774414 | 10304.45 | 9943.446289 | 9857.576172 | 9054.950195 | 9258.235352 | 10970.39 | 21103.1 | 16401.25
319.320313 | 10209.73 | 10067.81 | 10341.14 | 9985.458984 | 9794.475586 | 9102.379883 | 9426.526367 | 11056.02 | 21116.82 | 16431.59
317.892578 | 10300.74 | 9806.726563 | 10293.73 | 10206.14 | 9995.923828 | 9076.214844 | 9198.842773 | 10968.19 | 20804.7 | 16230.68
316.466797 | 10269.11 | 9985.366211 | 10332.17 | 9981.863281 | 9927.566406 | 9127.125977 | 9377.591797 | 11150.12207 | 20781.68 | 16388.89
315.039063 | 9938.037109 | 9887.25293 | 10367.08 | 10209.47 | 9829.462891 | 9157.003906 | 9435.444336 | 10918.71 | 20702.64 | 16209.07
313.611328 | 10179.62 | 9801.429688 | 10393.23 | 9930.995117 | 10025.54 | 9139.59668 | 9318.186523 | 11006.04 | 20642.88 | 16088.84
312.181641 | 10265.31 | 10034.24 | 10202.29 | 10323.08 | 10009.73 | 9150.205078 | 9435.546875 | 10902.52 | 20429.1 | 16091.2
310.753906 | 10282.71875 | 9983.425781 | 10424.49 | 10126.95 | 10044.68457 | 9117.051758 | 9472.352539 | 11037.08 | 20565.4375 | 16191.5625
309.326172 | 10269.33 | 10014.88 | 10294.87 | 10083.12 | 9929.129883 | 9167.908203 | 9544.143555 | 10975.59082 | 20384.99 | 16206.15
307.896484 | 10255.93 | 10184.54 | 10261.52 | 10282.51 | 10021.82 | 9204.748047 | 9545.923828 | 11020.85 | 20386.57 | 16162.98
306.466797 | 10242.54 | 10034.01 | 10282.41 | 10215.94 | 9811.847656 | 9274.811523 | 9467.234375 | 11074.85 | 19938.57 | 16070.86
305.037109 | 10229.15 | 10184.36 | 10306.79 | 10270.06 | 9967.489258 | 9353.59375 | 9579.213867 | 11016.88 | 20160.6 | 16155.41
303.609375 | 10215.75 | 10061.87 | 10413.35 | 10221 | 10007.66 | 9311.689453 | 9451.583008 | 11189.76 | 20382.54 | 16010.86
302.177734 | 10180.69 | 10168.46 | 10535.61 | 10243.63 | 10109.01 | 9460.370117 | 9757.59082 | 11175.51 | 20085.15 | 16196.8
300.748047 | 10400.86 | 10122.92 | 10206.83 | 10378.14 | 10070.48 | 9170.238281 | 9589.768555 | 11070.36 | 19665.49 | 16171.15
299.318359 | 10402.48 | 10163.04 | 10266.15918 | 10353.55 | 10086.14 | 9317.142578 | 9575.806641 | 10977.49 | 19633.99 | 16077.36
297.886719 | 10355.17 | 10164.71 | 10432.06 | 10281.78418 | 10210.14 | 9268.283203 | 9652.714844 | 11008.71 | 19307.18 | 16077.96
296.457031 | 10201.31 | 10332.34375 | 10369.03 | 10318.37 | 10056.3 | 9390.657227 | 9561.873047 | 10961.3 | 19162.18 | 16008.67
295.025391 | 10431.79 | 10040.52 | 10278.08 | 10347.95 | 10182 | 9478.050781 | 9539.188477 | 11106.05 | 19205.89 | 15942.9
293.59375 | 10333.86 | 10145.24 | 10560.9 | 10358.30957 | 10124.28 | 9301.695313 | 9596.848633 | 11006.25 | 18931.73 | 16029.1
292.162109 | 10492.64 | 10190.56 | 10333.74 | 10318.03 | 10218.5 | 9396.057617 | 9617.819336 | 11332.54 | 18958 | 15825.4
290.730469 | 10497.73 | 10265.54 | 10338.86 | 10389.49 | 10073.5 | 9495.623047 | 9755.75293 | 11119.25 | 18966.8 | 15737
289.296875 | 10403.33 | 10204.34 | 10509.81 | 10445.22168 | 10249.72 | 9474.709961 | 9689.40918 | 11078.85 | 18668.39 | 15964.57
287.865234 | 10509.66 | 10219.95 | 10532.34 | 10537.58 | 10225.1875 | 9530.59375 | 9507.90625 | 11040.2 | 18628.375 | 15720.86
286.431641 | 10403.07 | 10347.23 | 10572.32 | 10472.86 | 10162.27 | 9422.4375 | 9666.722656 | 11191.76 | 18632 | 15964.05
285 | 10556.46 | 10327.92 | 10319.2 | 10416.89 | 10160.44043 | 9487.032227 | 9757.442383 | 11055.41 | 18469.88 | 15720.42
283.566406 | 10615.61 | 10305.13 | 10519.67 | 10390.6 | 10158.61 | 9405.084961 | 9940.575195 | 11145.86 | 18229.33 | 15843.17
282.132813 | 10641.6 | 10313.73 | 10599.74 | 10489.87207 | 10156.78 | 9530.698242 | 9867.28125 | 11196.17 | 18049.9 | 15833.34082
280.699219 | 10514.13 | 10347.6 | 10580.39 | 10672.81 | 10264.79 | 9495.850586 | 9963.145508 | 11204.62 | 17903.67 | 15851.40918
279.265625 | 10547.1 | 10381.46 | 10571.51 | 10500.04 | 10372.77 | 9497.624023 | 9719.026367 | 11035.24 | 18057.34 | 15815.43
277.830078 | 10496.4 | 10415.33 | 10374.39 | 10573.09082 | 10309.9 | 9476.738281 | 9861.943359 | 11155.26 | 17661.91 | 15782.94
276.396484 | 10463.14 | 10449.2 | 10663.55 | 10560.73 | 10504.96 | 9492.456055 | 9861.907227 | 11332.74 | 17765.03 | 15799.27
274.960938 | 10720.86 | 10569.28 | 10515.26 | 10691.24 | 10236.48 | 9503.617188 | 9853.15918 | 11302.82 | 17368.04 | 15899.22
273.525391 | 10637.05 | 10612.67 | 10537.76 | 10621.375 | 10252.06 | 9514.779297 | 9954.164063 | 11255.49 | 17204.64 | 15575.80957
272.089844 | 10617.72 | 10736.15625 | 10689.13 | 10602.04 | 10262.4 | 9525.94043 | 9823.478516 | 11192.5 | 17175.41 | 15957.93
270.654297 | 10727.25 | 10467.78 | 10664.56 | 10737.7 | 10391.15625 | 9537.102539 | 9936.641602 | 11171.32 | 17283.77 | 15993.36
269.21875 | 10829.79 | 10572.1 | 10629.56 | 10626.07 | 10509.42 | 9548.263672 | 10048.02 | 11305.11 | 17078.68 | 15694.48
267.783203 | 10841.76 | 10631.12 | 10556.27 | 10711.2 | 10488.37 | 9559.424805 | 10060.13 | 11202.11 | 16941.55 | 15853.55
266.347656 | 10890.28 | 10742.33 | 10650.09 | 10857.21 | 10425.56 | 9570.586914 | 10049.62 | 11099.14 | 16821.88 | 15704.49
264.910156 | 10924.86 | 10700.37207 | 10444.56543 | 10618.58 | 10482.85 | 9581.748047 | 9868.56543 | 11134 | 16862.35 | 15645.96582
263.472656 | 10886.34668 | 10832.41 | 10712.36 | 10646.23 | 10514.02 | 9592.910156 | 9965.957031 | 11168.86 | 16641.83 | 15717.96
262.035156 | 10785.23 | 10887.86 | 10780.01 | 10673.875 | 10465.15 | 9604.071289 | 9929.368164 | 11203.72 | 16383.11 | 15513.33
260.599609 | 10823.28418 | 10831.98 | 10692.84082 | 10701.52 | 10536.30957 | 9805.829102 | 10144.98 | 11238.59 | 16559.29 | 15611.41
259.160156 | 11146.51 | 10883.93 | 10856.11 | 10729.17 | 10466.59 | 9722.330078 | 10139.67 | 11273.45 | 16065.93 | 15660.76
257.722656 | 11017.58 | 10890.66 | 10815.9 | 11106.25 | 10603.79 | 9781.426758 | 10139.58 | 11254.03 | 16040.43 | 15710.09082
256.285156 | 11043.40332 | 10930.41 | 10740.94 | 10840.02 | 10509.75 | 9793.567383 | 10179.47 | 11399.75 | 16061.87 | 15715.95
254.845703 | 10909.32 | 11044.89 | 10664.27 | 10857.18 | 10504.37 | 9870.008789 | 10200.23 | 11428.98 | 15850.41 | 15582.76
253.408203 | 11082.86 | 10803.09375 | 10856.96 | 11023.78 | 10566.77 | 9836.949219 | 10194.90918 | 11393.9 | 15946.6 | 15771.09
251.96875 | 11053.05957 | 10940.13 | 10792.46 | 10908.86 | 10698.64 | 9875.131836 | 10332.06 | 11546.46875 | 15719.6 | 15483.32
250.529297 | 11271.67 | 10972.9 | 10628.96 | 10887.78 | 10696.71 | 9755.230469 | 10368.40625 | 11219.56 | 15709.8125 | 15431.88
249.089844 | 11066.44 | 10828.5 | 10753.83 | 10955.29 | 10439.48 | 9930.615234 | 10495.05 | 11537.09 | 15554.14 | 15460.36
247.650391 | 11205.09 | 11154.73 | 10838.7 | 11126.95 | 10647.7 | 9880.203125 | 10328.2 | 11307.54 | 15329.07 | 15499.24
246.210938 | 11130.15 | 11131.88 | 10758.62207 | 10999.94043 | 10550.29 | 9984.321289 | 10354.11 | 11534.66 | 15154.43 | 15433.94
244.769531 | 11237.49 | 11142.02 | 10855.62 | 11036.14 | 10734.11 | 10012.03 | 10407.79 | 11569.02832 | 15248.9 | 15439.84
243.330078 | 11320.5 | 11337.86 | 10912.67 | 11141.75 | 10785.98 | 9824.522461 | 10405.90625 | 11377.77 | 15322.51 | 15489.11
241.888672 | 11431.24 | 11150.15 | 10919.37 | 10969.69 | 10692.06 | 9954.620117 | 10412.7 | 11585.67 | 15160.1 | 15404.76
240.447266 | 11377.13 | 11342.44 | 10844.53418 | 11196.71 | 10643.29 | 10030.89 | 10488.89 | 11661.65 | 14907.55 | 15539.03
239.005859 | 11317.84 | 11314.37 | 10821.76 | 11097.55 | 10722.89 | 10049.89 | 10545.97 | 11562.41 | 14688.04 | 15541.43
237.564453 | 11470.14 | 11251.62793 | 11010.57 | 11248.15918 | 10877.04 | 10119.18 | 10644.65 | 11603.67 | 14864.01 | 15510.875
236.123047 | 11433.39 | 11417.78418 | 10991.24 | 11088.34 | 10817.85 | 10145.1 | 10673.9375 | 11776.7 | 14537.08 | 15539.28
234.681641 | 11549.21 | 11535.34 | 10987.52 | 11311.71 | 10829.77 | 10179.67 | 10555.86 | 11710.43 | 14609.00293 | 15474.07
233.238281 | 11630.32 | 11472.59082 | 11080.87 | 11396.33 | 10919.67 | 10184.76 | 10810.48 | 11734.32 | 14365.4375 | 15401.94
231.796875 | 11576.23 | 11434.125 | 11276.43 | 11465.32 | 11078.87 | 9964.568359 | 10753.07 | 11908.96 | 14439.09 | 15432.08
230.353516 | 11510.03 | 11458.05 | 11052.61 | 11227.61 | 10971.17 | 10113.51 | 10806.57 | 11695.42 | 14218.17 | 15453.55
228.910156 | 11669.06 | 11520.08 | 11061 | 11428.26 | 11074.86 | 10373.26 | 10721.46582 | 11918.51 | 14203.47 | 15546.04
227.466797 | 11627.11 | 11550.9 | 11341.33 | 11585.54 | 11112.7 | 10288.25293 | 10672.76 | 12146.72 | 14261.52832 | 15628.1
226.023438 | 11839.74 | 11545.35 | 11221.52 | 11439.72 | 10958.3 | 10407.61 | 10916.74 | 12144.53 | 14078.85 | 15450.37207
224.578125 | 11917.25 | 11626.37207 | 11226.42 | 11709.48 | 11174.48 | 10419.58 | 10980.55957 | 12197.74 | 13965.5 | 15679.59
223.134766 | 11883.93457 | 11736.79 | 11291.9 | 11594.84 | 11324.79 | 10459.24707 | 11177.65 | 12173.03 | 13933.55 | 15610.97168
221.689453 | 11942.36 | 11816.02 | 11360.82 | 11559.86 | 11224.09 | 10478.13 | 11059.67 | 12113.71 | 13737.18 | 15502.57
220.246094 | 12052.69 | 11820.8 | 11417.61 | 11675.44 | 11372.61 | 10448.54 | 11094.01 | 12156.51 | 13883.52 | 15387.29
218.800781 | 12067.81 | 11969.19 | 11493.4 | 11790.98 | 11510.7 | 10548.74 | 11136.99 | 12164.7 | 13611.1 | 15638.84
217.355469 | 12107.14 | 11897.83 | 11603.76 | 11785.39 | 11363.3125 | 10571.05 | 11055.4 | 12359.7 | 13814.49 | 15672.34082
215.910156 | 12181.05 | 11989.08 | 11537.67 | 12011.55957 | 11406.23 | 10783.6 | 11337.04 | 12333.25 | 13614.83 | 15640.11
214.464844 | 12125.25 | 12088.93 | 11699.86 | 11933.3 | 11390.33 | 10695.19 | 11186.28 | 12334.48 | 13517.26 | 15792.91
213.017578 | 12285.57 | 12117.87 | 11808.39 | 12066 | 11547.33 | 10727.83 | 11469.52832 | 12429.07 | 13661.78 | 15701.87793
211.572266 | 12355.95 | 12312.73 | 11718.1 | 12243.59082 | 11664.51 | 10667.12 | 11381.03 | 12627.34 | 13405.2 | 15901.28418
210.125 | 12642.34 | 12369.27 | 11831.78 | 12272.49 | 11821.40625 | 10857.02832 | 11683.14 | 12754.67 | 13522.03 | 15746.32
208.677734 | 12498.36 | 12449.97 | 12007.62 | 12280.63 | 11750.15 | 11039.96 | 11587.72 | 12716.08 | 13459.11 | 15864.43
207.232422 | 12620.49 | 12561.75 | 11934.61 | 12411.44 | 11796.4 | 11053.51 | 11753.21 | 12820.9 | 13434.21 | 15830.46
205.785156 | 12683.84 | 12628.57 | 12070.64 | 12519.75 | 11944.54 | 11018.69043 | 11944.54 | 12956.76 | 13252.14 | 15976.15
204.335938 | 12769.63 | 12719.54 | 12163.44 | 12659.1 | 12215.25 | 11286.11 | 11907.84 | 13118.49 | 13153.02832 | 15793.65
202.888672 | 13110.94 | 12734.51 | 12244.125 | 12834.66 | 12183.69043 | 11377.31 | 12011.02 | 12888.19 | 13426.92 | 15904.76
201.441406 | 12961.82 | 12923.84 | 12395.55957 | 12697.68 | 12207.38 | 11397.7 | 12100.35 | 12723.58 | 13003.25293 | 16083.15
199.992188 | 13126.91 | 13204.58 | 12488.25293 | 12945.67 | 12403.67 | 11452.6 | 12039.47 | 13147.62 | 12916.32 | 16100.96
198.542969 | 13165.95 | 13329.9 | 12587.81 | 13088.29 | 12385.9 | 11711.12 | 12277.17 | 13060.68 | 13134.89 | 16291.33
197.095703 | 13073.84 | 13227.40918 | 12868.51 | 13177.37 | 12414.71582 | 11570.96 | 12561.38 | 13398.23 | 13034.16 | 16207.29
195.646484 | 13454.46 | 13344.05 | 12702.29 | 13171.54 | 12693.67 | 11765.54 | 12391.77 | 13473.44 | 13042.15 | 16233.68
194.197266 | 13586.56 | 13545.17 | 12825.91 | 13446.85 | 12706.9 | 11885.87207 | 12596.51 | 13579.67 | 12993.22 | 16404.95
192.746094 | 13618.59668 | 13551.34 | 12971.9 | 13572.03418 | 12813.24 | 11831.99 | 12663.21 | 13547.89 | 13040.88 | 16524.43
191.296875 | 13767.86 | 13862.7 | 13126.46 | 13695.45 | 12876.44 | 11955.31 | 12710.92 | 13631.65 | 12824.72 | 16388.67
189.845703 | 14154.97 | 14073.95 | 13237.86 | 13753.3 | 12943.07 | 12078.64 | 12913.76 | 13777.44 | 12727.58 | 16539.13
188.396484 | 14130.01 | 14140.34668 | 13345.77 | 13945.58 | 13218.23 | 12201.96 | 12951.07 | 13926.62207 | 12935.56 | 16656.79
186.945313 | 14256.69 | 14239.46 | 13405.39 | 14099.88 | 13372.65 | 12325.29 | 13022.83 | 13851.72 | 12840.16 | 16738.22
185.494141 | 14348.88 | 14484.99 | 13499.45 | 14343.71 | 13473.61 | 12448.62 | 13223.78 | 14080.09375 | 12860.23 | 16971.23
184.042969 | 14525.44 | 14656.36 | 13524.57 | 14487.54 | 13545.24 | 12571.94 | 13276.51 | 14010.36 | 12809.67 | 17149.04
182.591797 | 14677.82 | 14707.1 | 13890.71 | 14591.7 | 13702.97 | 12698.84375 | 13494.57 | 14438.41 | 12809.07 | 17035.71
181.140625 | 14721.66 | 15002.34668 | 13907.13 | 14683.77 | 13903.69 | 12958.29 | 13457.68 | 14397.91 | 12749.93 | 16972.35
179.6875 | 14820.57 | 15171.8 | 14319.55 | 14803.35 | 14273.06 | 12985.22 | 13928.72 | 14548.54 | 13000.71 | 17320.51
178.236328 | 15372.18 | 15263.73 | 14372.04 | 14773.13 | 14106.95 | 13241.08 | 14038.09 | 14552.79 | 12722.93 | 17269.17
176.783203 | 15538.07 | 15594.86 | 14551.87793 | 15326.37 | 14395.26 | 13175 | 14133.65 | 14902.98 | 12732.68 | 17641.25
175.330078 | 15733.14 | 15707.33 | 14698.95 | 15490.51 | 14459.76 | 13465.15 | 14248.11 | 15044.83 | 12689.07 | 17398.86
173.876953 | 16107.08 | 15769.87 | 14938.88 | 15742.34 | 14768.55 | 13641.64 | 14421.01 | 15196.95 | 12702.26 | 17617.65
172.423828 | 16016.43 | 16162.65 | 15202.8 | 15966.55 | 14762.43457 | 13759.58 | 14796.84 | 15445.34 | 12729.2 | 17664.35
170.970703 | 16235.39 | 16390.18 | 15291.19 | 15968.82 | 15212.08 | 14087.3 | 14604.97 | 15296.35 | 12620.27 | 17896.77
169.515625 | 16418.16 | 16657.18 | 15493.05 | 16311.55 | 15219.64 | 13931.71 | 14944.52 | 15398.48 | 12765.86 | 18141.14
168.0625 | 16800.3 | 16874.22 | 15500.55957 | 16348.14 | 15442.11 | 14130.33 | 15156.71 | 15643.26 | 12526.29 | 18223.82
166.607422 | 17108.38 | 17165.1 | 15857.01 | 16658.02 | 15539.01 | 14291.07 | 15243.35 | 15631.83 | 12728.58 | 18234.27
165.152344 | 17198.08 | 17076.0625 | 16110.21 | 16708.28 | 15785.39 | 14513.62 | 15390.11 | 15921.15918 | 12760.64 | 18483.6
163.697266 | 17574.71 | 17488.79 | 16255.06 | 17110.77 | 15842.67 | 14675.95 | 15521.35 | 16000.75293 | 12591.66 | 18825.63
162.242188 | 17662.58 | 17894.51 | 16420.48 | 17308.67 | 16370.65625 | 14817.6 | 15755.62 | 16264.14 | 12577.35 | 18791.29
160.787109 | 17997.76 | 18038.98 | 16702.64 | 17523.68 | 16324.75 | 14954.05 | 16096.3 | 16237.15 | 12660.96 | 18854.88
159.332031 | 18125.02 | 18277.86 | 16965.8 | 17740.33 | 16484.94 | 15344.61 | 16136.31543 | 16663.54 | 12600.27 | 19073
157.875 | 18688.36 | 18355.25 | 17316.44 | 17970.63 | 16859.7 | 15662.92 | 16275.91 | 16490.54 | 12743.9375 | 19242.97
156.419922 | 18812.01 | 18928.75 | 17509.01 | 18430.9 | 17121.03 | 15593.13 | 16497.85 | 16739.91 | 12782.83 | 19344.2
154.962891 | 18952.78 | 19194.8 | 17625.99 | 18700.46875 | 17428.6 | 15852.92 | 16640.76 | 17131.65 | 12663.8 | 19587.86
153.505859 | 19352.64 | 19342.34 | 17880.21 | 18727.97 | 17313.89 | 15982.19 | 17082.21 | 17252.11 | 12644.34 | 19838.3
152.048828 | 19623.66 | 19760.92 | 18082.87 | 19005.96875 | 17681.37 | 16224.65 | 17060.25 | 17396.54 | 12659.21 | 19949.66
150.591797 | 19932.32 | 20254.83 | 18462.14 | 19162.06 | 17950.93 | 16348.65 | 17204.69 | 17503.18 | 12771.85 | 19954.62
149.134766 | 20348.93 | 20232.29 | 18498.25 | 19767.48 | 18143.2 | 16638.99 | 17316.48 | 17640.65 | 13016.52 | 20307.76
147.675781 | 20497.86 | 20449.85 | 18831.01 | 19671.29 | 18414.29 | 16738.86 | 17610.02 | 17880.96875 | 12846.1 | 20100.01
146.21875 | 21042.81 | 20878.21 | 19064.2 | 19813.47 | 18388.67 | 16969.01 | 17870.87 | 17934.31 | 12917.5 | 20531.87
144.759766 | 21222.42 | 21210.42 | 19237.31 | 20440.71875 | 18952.75 | 17027.65 | 17982.48 | 18003.05 | 12824.3 | 20709.86
143.300781 | 21455.09 | 21551.07 | 19706.875 | 20661.54 | 18918.46 | 17199.38 | 18325.44 | 18234.6 | 12926.53 | 20954.62
141.841797 | 21907.03 | 21867.61 | 20051.17 | 20964.53125 | 19338.3 | 17653.8 | 18368.38 | 18584.3 | 12960.17 | 20909.7
140.382813 | 22197.75 | 22295.4 | 20242.85 | 21430.18 | 19507.84 | 18056.65625 | 18738.56 | 18808.8 | 13040.0625 | 21454.17
138.923828 | 22812.12 | 22404.42 | 20451.59 | 21601.02 | 19713.29 | 18282.93 | 18939.01 | 18896.18 | 12970.89 | 21292.68
137.464844 | 22840.52 | 22725.77 | 20660.26 | 21811.19 | 20110.48 | 18043.26 | 19260.98 | 19072.59 | 13079.86 | 21556
136.003906 | 23088.1 | 23213.1 | 20714.73 | 22069.23 | 20202.73 | 18387.6 | 19219.82 | 19060.57 | 13166.54 | 21641.13
134.544922 | 23501.66 | 23397.22 | 21426.62 | 22469.28 | 20401.09 | 18497.26 | 19392.68 | 19456.03 | 13126.48 | 22032.7
133.083984 | 23988.67 | 23591.54 | 21354.27 | 22709.98 | 20739.74 | 18713.01 | 19861.61 | 19353.21 | 13149.78 | 22362.5
131.623047 | 24234.19 | 24110.96875 | 21797.08 | 23022.48 | 21151.87 | 19120.37 | 19847.74 | 19647.5 | 13154.24 | 22231.79
130.162109 | 24356.42 | 24392.36 | 22215.78125 | 23259.58 | 21038.52 | 19329.08 | 20277.06 | 19573.78 | 13196.34 | 22600.79
128.701172 | 25036.34 | 24690.75 | 22434.16 | 23626.61 | 21340.9375 | 19402.5625 | 20334.97 | 19779.48 | 13368.45 | 22456.4
127.238281 | 25295.22 | 25014.69 | 22512.2 | 24162.85 | 21899.83 | 19741.15 | 20346.67 | 19985.18 | 13494.32 | 22660.04
125.777344 | 25417.18 | 25347.06 | 23086.16 | 24007.96875 | 21979.65625 | 20093.29 | 20666.21 | 20190.89 | 13500.42 | 22863.69
124.314453 | 25954.61 | 25949.48 | 23252.96 | 24687.57 | 22261.22 | 20272.61 | 21175.43 | 20396.59 | 13564.66 | 23067.33
122.853516 | 26606.38 | 26418.33 | 23532.54 | 24789.09 | 22573.46 | 20462.11 | 21253.65 | 20602.3 | 13671.61 | 23270.97
121.390625 | 26517.8 | 26616.94 | 23581.26 | 25058.08 | 22699.27 | 20480.62 | 21283.98 | 20699.40625 | 13657.16 | 23499.21
119.927734 | 27082.08 | 26878.71 | 24236.64 | 25412.41 | 23178.79 | 20851.17 | 21712.49 | 20885.35 | 13707.66 | 23782.05
118.464844 | 27497.49 | 26960.97 | 24717.5 | 25927.23 | 23318.11 | 21112.22 | 21682.92 | 20985.78 | 13660.75 | 24157.06
117 | 27832.46 | 27670.17 | 25075.19 | 26047.24 | 23595.75 | 21291.1875 | 21921.57 | 21327.0625 | 13863.27 | 24227.84375
115.537109 | 28034.09 | 27999.93 | 24898.12 | 26291.88 | 24056.06 | 21666.51 | 22093.52 | 21364.19 | 13645.54 | 24390.83
114.072266 | 28660.86 | 28218.56 | 25551.08 | 26751.62 | 23957.77 | 21563.53 | 22183.43 | 21315.90625 | 13972.66 | 24307.85
112.609375 | 29089.34 | 28710.29 | 25553.27 | 26943.11 | 23938.05 | 21711.57 | 22426.98 | 21436.68 | 13929.15 | 24730.29
111.144531 | 29075.53 | 29179.66 | 26168.31 | 27627.9 | 25051.86 | 22086.61 | 22726.78 | 21753.72 | 14078.55 | 25096.25
109.679688 | 29747.85 | 29609.6 | 26455.43 | 27901.09 | 24907.36 | 22212.32 | 23289.31 | 22198.66 | 14222.78 | 25248.71875
108.214844 | 30221.97 | 29913.1 | 26795.34 | 28389.2 | 25126.39 | 23022.28 | 23305.56 | 22198.05 | 14414.74 | 25363.59
106.75 | 30578.2 | 30153.36 | 27215.31 | 28428.40625 | 25386.28 | 22857.72 | 23446.35 | 22146.24 | 14378 | 25406.76
105.283203 | 31089.52 | 30946.23 | 27138.72 | 28696.18 | 25731.38 | 22650.57 | 23532.51 | 22152.46 | 14264.5 | 25663.14
103.818359 | 31489.8 | 31080.47 | 27549.98 | 28967.28 | 25765.93 | 22944.93 | 23642.51 | 22491.25 | 14241.45 | 25435.05
102.351563 | 31639.26 | 31627.32 | 27961.23 | 29480.41 | 26346.15625 | 23406.3 | 23789.98 | 22669.63 | 14197.94 | 25691.34
100.886719 | 32201.26 | 32124.54 | 28372.48 | 29686.47 | 26597.11 | 23388.41 | 24044.81 | 22564.92 | 14478.38 | 25867.4
99.419922 | 32640.32 | 32810.79 | 28783.73 | 30240.2 | 26728.65 | 23532.47 | 24476.83 | 22767.09 | 14468.93 | 26363.86
97.953125 | 33326.35 | 33155.92 | 29194.99 | 30374.46 | 26921.5 | 23925.3 | 24508.18 | 23095.29 | 14427.1 | 26503.94
96.484375 | 33742.89 | 33742.89 | 29606.24 | 30738.71 | 27395.44 | 24019.79 | 24774.67 | 23074.06 | 14473.9 | 26587.74
95.017578 | 34503.43 | 33932.69 | 30017.49 | 31230.61 | 27525.06 | 24664.54 | 24945.65 | 23327.13 | 14820.52832 | 26887.87
93.550781 | 34859.99 | 34807.18 | 30428.75 | 31802.39 | 27758.53125 | 24883.2 | 25099.53125 | 23370.58 | 14855.31 | 27160.64
92.082031 | 35792.05 | 35320.3 | 30840 | 32145.75 | 28461.97 | 24846.32 | 25077.94 | 23534.95 | 14707.85 | 27111.43
90.613281 | 36323.63 | 35318.99 | 31251.25 | 32621.79 | 28320.58 | 25026.54 | 25296.45 | 23505.13 | 14885.67 | 27201.86
89.146484 | 36487.28 | 36119.54 | 31662.51 | 32716.3125 | 28570.8 | 25206.75 | 25325.9 | 23698.34375 | 14731.45 | 27406.32
87.677734 | 37457.6875 | 36577.67 | 32073.76 | 33115.48 | 28848.17 | 25386.97 | 25792.8 | 23854.04 | 14820.69 | 27568.15
86.207031 | 38024.4 | 37496.83 | 32231.31 | 33523.01 | 29377.31 | 25567.1875 | 26045.09 | 23893.95 | 15001.79 | 27969.88
84.738281 | 38904 | 38068.54 | 32758.04 | 34165.21 | 29475.77 | 25747.40625 | 26077.79 | 24078.48 | 14864.65 | 28373.17
83.269531 | 39303.52 | 38532.86 | 33301.58 | 34392.07 | 29780.03 | 25927.62 | 26221.06 | 24031.58 | 14771.78125 | 28499.01
81.798828 | 39869.59 | 39150.1 | 33368.67 | 34329.6875 | 29708.29 | 26107.84 | 26032.6 | 23933.66 | 14750.39 | 28478.52
80.330078 | 40653.125 | 39423.58 | 33600.6875 | 34894.85 | 30054.91 | 26288.06 | 26141.8 | 23922.51 | 14851.44 | 28582.18
78.859375 | 41295.25 | 40140.75 | 34551.85 | 35177.5625 | 30484.73 | 26868.18 | 26608.04 | 24222.51 | 14874.25 | 28641.6
77.388672 | 42409.74 | 41184.05 | 35118.46875 | 35609.77 | 31233.98 | 27242.4 | 27128.5 | 24357.51 | 15216.64 | 28869.29
75.917969 | 43056.41 | 41686.46 | 35599.89 | 36449.74 | 31199.41 | 27383.62 | 27036.88 | 24438.07 | 15127.19 | 29559.21
74.447266 | 43658.66 | 42202.29 | 35975.78125 | 36550.17 | 31627.08 | 27501 | 26999.68 | 24538.98 | 14985.09 | 29302.33
72.974609 | 44707.54 | 43005.08 | 36256.38 | 37228.25 | 32051.19 | 27373.66 | 27220.75 | 24627.97 | 14992.56 | 29453.32
71.503906 | 45429.88 | 43867.02 | 36582.75 | 37442.32 | 31771.87 | 27475.71 | 26949.09375 | 24480.8 | 15045.9 | 29602.55
70.03125 | 45779.99 | 44210.625 | 37085.63 | 38172.64 | 32058.22 | 27937.79 | 27139.52 | 24664.875 | 14910.68 | 29767.02
68.558594 | 47162.45 | 45168.83 | 37311.54 | 38167.4 | 32415.8 | 27856.29 | 27503.08 | 24424.35 | 14935.14 | 29617.26
67.085938 | 47617.375 | 45330.4 | 37788.63 | 38404.95 | 32396.32 | 27864.81 | 27268.87 | 24180.51 | 15117.49 | 30019.36
65.613281 | 48063.65 | 46301.625 | 38060.15 | 38722.1875 | 32901.38 | 28207.73 | 27117.92 | 24427.35 | 14793.90918 | 29998.62
64.140625 | 49059.66 | 46875.35 | 38725.33 | 39427.98 | 33153.375 | 28116.04 | 27639.13 | 24387.27 | 15040.71 | 29976.19
62.667969 | 50488.02 | 47940.96 | 39531.1 | 39848.43 | 33530.85 | 28572.49 | 27785.125 | 24226.71 | 15199.18 | 30298.24
61.193359 | 51552.78125 | 48397.11 | 39886.98 | 40295.86 | 33685.93 | 28641.94 | 27671.49 | 24602.35 | 15408.49 | 30557.4
59.720703 | 52450.92 | 49606.25 | 40261.39 | 40427.63 | 33522.04 | 28580.76 | 27293.27 | 24446.9 | 15237.75 | 30450.06
58.246094 | 52911.16 | 50168.77 | 40325.3 | 40620.4 | 33422.66 | 28171.91 | 27045.78 | 23584.29 | 15046.73 | 29845.85
56.771484 | 53615.42 | 50346.16 | 40209.44 | 40528.23 | 33432.6875 | 28156.62 | 26805.16 | 23717.35 | 14996.51 | 29574.2
55.296875 | 54404.18 | 51279.625 | 40570.02 | 40807.37 | 33442.71 | 27861.59 | 26756.21 | 23472.29 | 14948.01 | 29780.74
53.822266 | 55318.09 | 51939.84375 | 40930.46875 | 40872.84 | 33452.73 | 28139.59 | 26525.9 | 22923.91 | 14774.09 | 29653.27
52.347656 | 56426.55 | 52421.87 | 41360.27 | 40816.25 | 33462.75 | 28063.29 | 26329.57 | 22904.49 | 14951.04 | 29922.43
50.871094 | 57082.2 | 53573.02 | 41747.54 | 41310.38 | 33482.08 | 27841.3 | 26094.33 | 22439.43 | 14683.99 | 29537.43
49.396484 | 57910.40625 | 53886.85 | 41738.25 | 41053.82 | 33169.35 | 27876.89 | 25555.93 | 22096.52 | 14622.03 | 29162.73
47.919922 | 58748.47 | 54671.45 | 41474.89 | 41036.19 | 33165.01 | 26911.42 | 25068.54 | 21587.74 | 14392.39 | 29013.45
46.443359 | 59447.36 | 54786.82 | 41736.61 | 40757.76 | 32544.22 | 26371.37 | 24776.08 | 21245.11 | 14443.96582 | 28210.53
44.966797 | 60240.8125 | 54868.28 | 41414.08 | 39974.86 | 32370.68 | 26381.8125 | 24101.07 | 20653.7 | 14200.9 | 27968.35
43.490234 | 60460.08 | 55015.73 | 41591.07 | 39608.68 | 31621.6 | 25473 | 23541.41 | 19876.29 | 13985.01 | 27084.64
42.013672 | 61131.19 | 55122.5 | 40776.13 | 39041.23 | 30348.1 | 25031.68 | 22682.37 | 19033.15 | 13586.4 | 26489
40.537109 | 61111.6 | 55114.16 | 40433.64 | 38379.21 | 29692.74 | 24241.90625 | 21867.64 | 18368 | 13473.93 | 25856.34
39.058594 | 61418.57 | 54909.55 | 39730.875 | 37604.07 | 28954.71 | 23630.08 | 20971.99 | 17718.33 | 13249.83 | 24926.125
37.580078 | 61635.76 | 54111.24 | 38904.88 | 36274.34375 | 28035.94 | 22458.53 | 20159.55 | 16813.44 | 12909.08 | 24082.52
36.103516 | 60596.2 | 53472.21 | 37840.7 | 34838.54 | 26454.49 | 21223.13 | 18995.62 | 15837.85 | 12384.11 | 23049.79
34.625 | 59382.83 | 52422.48 | 36010.86 | 33185.12 | 25039.34 | 19945.90625 | 17777.98 | 14781.45 | 11811.97 | 21760.4
33.146484 | 58748.13 | 50791.51 | 34409.93 | 31085.94 | 23494.52 | 18773.97 | 16756.92 | 13909.71582 | 11307.67 | 20321
31.666016 | 57344.52 | 49336.95 | 32621.95 | 29236.02 | 22181.85 | 17644.73 | 15726.09 | 12999.42 | 11158.54 | 19176.26
30.1875 | 55385.36 | 46677.84375 | 30922.51 | 27302.26 | 20648.25 | 16608.85 | 14911.96 | 12315.93 | 10715.39 | 18251.65
28.708984 | 53247.8 | 44176.87 | 28595.07 | 25519.61 | 19213.21 | 15336.77 | 13880.15 | 11651.28 | 10179.45 | 17202.33
27.228516 | 50168.27 | 41289.9 | 26205.97 | 22624.21 | 17496.55 | 14370.96 | 12847.02 | 10919.29 | 9669.056641 | 16036.81
25.748047 | 46191.2 | 38132.02 | 23844.76 | 20336.29 | 15954.5 | 13147.05 | 11890.28418 | 10275.41 | 9092.967773 | 14780.51
24.267578 | 42783.04 | 34370.66 | 21420.23 | 18462.98 | 14340.39 | 12209.01 | 11143.32 | 9802.334961 | 8665.709961 | 13847.23
22.787109 | 38616.26 | 30799.8 | 19145.18 | 16315.11 | 13201.36 | 11261.18 | 10413.51 | 9273.710938 | 8046.109375 | 12828.18
21.306641 | 34115.03125 | 27061.40625 | 17345.37 | 14890.61 | 12116.77 | 10312 | 9943.956055 | 8912.418945 | 7658.02832 | 12125.21
19.826172 | 30258.55 | 23756.49 | 15585.03 | 13448.05957 | 11155.8 | 9891.505859 | 9326.036133 | 8642.408203 | 7339.294922 | 11490.01
18.34375 | 25768.92 | 20424.09375 | 14081.86 | 12159.61 | 10233.99 | 9231.515625 | 8812.974609 | 8259.421875 | 6843.472168 | 10853.36
16.863281 | 21895.12 | 17664.92 | 12385.1875 | 10787.26 | 9428.941406 | 8514.394531 | 8362.532227 | 7805.705566 | 6406.887695 | 10007.7
15.380859 | 18758.29 | 15384.19 | 11215.49 | 9727.517578 | 8750.716797 | 8155.188965 | 7910.566895 | 7586.653809 | 6314.620117 | 9266.953125
13.898438 | 15738.97 | 13080.67 | 10042.85 | 9022.374023 | 8050.812012 | 7559.970215 | 7352.501465 | 7322.140137 | 5822.62793 | 8691.773438
12.416016 | 12746.06 | 10948.32 | 10.933594 | 7841.913574 | 7098.196777 | 7064.467773 | 8879.069336 | 6538.300781 | 5420.195801 | 7776.142578
10.933594 | 9971.74707 | 8885.881836 | 7489.77002 | 6827.123047 | 6403.905273 | 6403.905273 | 8863.962891 | 6056.563477 | 5167.975098 | 6933.348633