## Sheet1
| Unnamed: 0 | Raman Shift | 4.5 | 7 | 9.5 | 12 | 14.5 | 17 | 19.5 | 22
3 | 1531 | 15.380859 | 0.001116405 | 0.0008956194 | 0.000694204 | 0.0005425117 | 0.0004875847 | 0.0004815143 | 0.0004812275 | 0.0003960818
4 | 1530 | 16.863281 | 0.001333894 | 0.001055284 | 0.0007847187 | 0.0006228844 | 0.0005442592 | 0.0005147239 | 0.0005202405 | 0.0004146336
5 | 1529 | 18.34375 | 0.00160248 | 0.001248441 | 0.0009160126 | 0.0007269656 | 0.0006115313 | 0.0005810238 | 0.0005591221 | 0.0004530594
6 | 1528 | 19.826172 | 0.001913765 | 0.001481728 | 0.001032333 | 0.0008246837 | 0.0006885604 | 0.0006420419 | 0.0006034089 | 0.0004854949
7 | 1527 | 21.306641 | 0.00218115 | 0.00171309 | 0.001168554 | 0.0009340891 | 0.0007688623 | 0.0006809178 | 0.0006567469 | 0.0005083625
8 | 1526 | 22.787109 | 0.002493238 | 0.001974798 | 0.001307829 | 0.001042126 | 0.0008594941 | 0.0007686718 | 0.0006972779 | 0.0005389607
9 | 1525 | 24.267578 | 0.002782138 | 0.002224779 | 0.00148388 | 0.001205023 | 0.0009546749 | 0.0008563016 | 0.0007602741 | 0.0005837306
10 | 1524 | 25.748047 | 0.003018439 | 0.002488095 | 0.001671498 | 0.001347098 | 0.001089555 | 0.0009430263 | 0.0008247513 | 0.0006237957
11 | 1523 | 27.228516 | 0.003294185 | 0.002709164 | 0.001854216 | 0.001520618 | 0.001218413 | 0.00105618 | 0.0009073357 | 0.0006783271
12 | 1522 | 28.708984 | 0.003507702 | 0.002911268 | 0.002039092 | 0.001740209 | 0.001361863 | 0.001145473 | 0.0009965139 | 0.0007403203
13 | 1521 | 30.1875 | 0.003655908 | 0.003086351 | 0.002219197 | 0.001875409 | 0.001481779 | 0.00126308 | 0.001085579 | 0.0007966103
14 | 1520 | 31.666016 | 0.003791744 | 0.003272503 | 0.002350706 | 0.002022068 | 0.001609931 | 0.00135885 | 0.001155853 | 0.0008544957
15 | 1519 | 33.146484 | 0.003889062 | 0.00337433 | 0.002489065 | 0.002162369 | 0.001719622 | 0.001463252 | 0.001244833 | 0.0009315897
16 | 1518 | 34.625 | 0.003933068 | 0.003488507 | 0.00261295 | 0.002321574 | 0.001848712 | 0.0015716 | 0.00133297 | 0.001005418
17 | 1517 | 36.103516 | 0.004017195 | 0.003561994 | 0.002754549 | 0.002446973 | 0.001966966 | 0.001689683 | 0.001438074 | 0.001094886
18 | 1516 | 37.580078 | 0.004089273 | 0.00360673 | 0.002836899 | 0.002555866 | 0.002099117 | 0.001803899 | 0.001538544 | 0.00117751
19 | 1515 | 39.058594 | 0.004074214 | 0.003662616 | 0.002900817 | 0.002656715 | 0.002175892 | 0.001912212 | 0.001608672 | 0.001254146
20 | 1514 | 40.537109 | 0.004052931 | 0.00367694 | 0.002955199 | 0.002715503 | 0.002237564 | 0.001968778 | 0.001685983 | 0.001309168
21 | 1513 | 42.013672 | 0.004054289 | 0.003677524 | 0.002981703 | 0.002765711 | 0.002292328 | 0.002041795 | 0.00175631 | 0.001365499
22 | 1512 | 43.490234 | 0.004007758 | 0.003670049 | 0.003044765 | 0.002808748 | 0.002398746 | 0.002082596 | 0.001830461 | 0.001436906
23 | 1511 | 44.966797 | 0.003992555 | 0.003659727 | 0.003031069 | 0.002836519 | 0.002461341 | 0.002166618 | 0.00187877 | 0.001502746
24 | 1510 | 46.443359 | 0.003937542 | 0.003654024 | 0.003056028 | 0.002895896 | 0.002475843 | 0.002165653 | 0.001937036 | 0.001552833
25 | 1509 | 47.919922 | 0.003889085 | 0.003645947 | 0.003035775 | 0.002917012 | 0.002527717 | 0.002215582 | 0.001962281 | 0.001581851
26 | 1508 | 49.396484 | 0.003830979 | 0.003591021 | 0.003056155 | 0.00291835 | 0.00252808 | 0.002304843 | 0.002004352 | 0.00162494
27 | 1507 | 50.871094 | 0.003773556 | 0.003569051 | 0.003056874 | 0.002937807 | 0.002554213 | 0.002301552 | 0.002050826 | 0.001653982
28 | 1506 | 52.347656 | 0.003728097 | 0.003488464 | 0.003026905 | 0.002900332 | 0.002552598 | 0.002322076 | 0.002071131 | 0.001693368
29 | 1505 | 53.822266 | 0.003651243 | 0.00345472 | 0.002993646 | 0.002904623 | 0.00255176 | 0.00232913 | 0.002088078 | 0.001695013
30 | 1504 | 55.296875 | 0.003587878 | 0.003408501 | 0.002965753 | 0.002899658 | 0.002550923 | 0.002303428 | 0.002107958 | 0.001741456
31 | 1503 | 56.771484 | 0.00353319 | 0.003343153 | 0.00293785 | 0.002878488 | 0.002550086 | 0.002330704 | 0.002112184 | 0.00176221
32 | 1502 | 58.246094 | 0.003484361 | 0.003330735 | 0.002946816 | 0.002885478 | 0.002549248 | 0.002332119 | 0.002132954 | 0.001750941
33 | 1501 | 59.720703 | 0.003452451 | 0.003291355 | 0.002941871 | 0.002870858 | 0.002557552 | 0.002369917 | 0.002154317 | 0.001823997
34 | 1500 | 61.193359 | 0.003390179 | 0.003206709 | 0.002912898 | 0.002860865 | 0.002571247 | 0.002375574 | 0.002186964 | 0.001837162
35 | 1499 | 62.667969 | 0.003316355 | 0.003174776 | 0.002885358 | 0.00282693 | 0.002558288 | 0.002369153 | 0.002196773 | 0.001805349
36 | 1498 | 64.140625 | 0.003217321 | 0.003100177 | 0.002823005 | 0.002795043 | 0.002526745 | 0.002326953 | 0.00218417 | 0.001818946
37 | 1497 | 65.613281 | 0.003148264 | 0.003060013 | 0.002771531 | 0.002741514 | 0.002505688 | 0.00233543 | 0.002139181 | 0.001822341
38 | 1496 | 67.085938 | 0.003117322 | 0.002992022 | 0.00275052 | 0.002717454 | 0.002463483 | 0.002303726 | 0.00215221 | 0.001801436
39 | 1495 | 68.558594 | 0.003085779 | 0.002980711 | 0.002713601 | 0.002699438 | 0.002465111 | 0.002302938 | 0.002172427 | 0.001822087
40 | 1494 | 70.03125 | 0.002989928 | 0.002913631 | 0.00269612 | 0.002699836 | 0.002435231 | 0.002310473 | 0.002141045 | 0.001842457
41 | 1493 | 71.503906 | 0.002965654 | 0.002889577 | 0.002657205 | 0.002644447 | 0.002411302 | 0.002267752 | 0.002124608 | 0.001826868
42 | 1492 | 72.974609 | 0.002915571 | 0.002829236 | 0.00263195 | 0.002628212 | 0.002434644 | 0.002258318 | 0.002148056 | 0.001839332
43 | 1491 | 74.447266 | 0.002842848 | 0.002773037 | 0.002610236 | 0.002576785 | 0.002399204 | 0.00227009 | 0.002128974 | 0.001831795
44 | 1490 | 75.917969 | 0.002801092 | 0.002736926 | 0.002581149 | 0.002569168 | 0.002363466 | 0.002259238 | 0.002132185 | 0.001823249
45 | 1489 | 77.388672 | 0.002756255 | 0.002701754 | 0.002543894 | 0.002505463 | 0.002366355 | 0.002246182 | 0.002140094 | 0.001816426
46 | 1488 | 78.859375 | 0.002678983 | 0.002628717 | 0.002500048 | 0.002472684 | 0.002303745 | 0.002211585 | 0.002095168 | 0.001804993
47 | 1487 | 80.330078 | 0.002634462 | 0.002578512 | 0.002426443 | 0.002451243 | 0.002267828 | 0.00215795 | 0.002054924 | 0.001779585
48 | 1486 | 81.798828 | 0.002580136 | 0.002559366 | 0.002408489 | 0.00240838 | 0.002238863 | 0.002141289 | 0.002045497 | 0.00178053
49 | 1485 | 83.269531 | 0.002540889 | 0.002516156 | 0.002403297 | 0.002413111 | 0.002244859 | 0.002124627 | 0.002061765 | 0.001788822
50 | 1484 | 84.738281 | 0.002513188 | 0.002483651 | 0.002361236 | 0.002395906 | 0.002219433 | 0.002107966 | 0.002049398 | 0.001792795
51 | 1483 | 86.207031 | 0.002452202 | 0.002443628 | 0.002320477 | 0.002347201 | 0.002211206 | 0.002091304 | 0.002046575 | 0.001777167
52 | 1482 | 87.677734 | 0.00241291 | 0.002379282 | 0.002308285 | 0.002316293 | 0.002166989 | 0.002074642 | 0.002024798 | 0.001773787
53 | 1481 | 89.146484 | 0.002345627 | 0.00234721 | 0.002276461 | 0.002286019 | 0.002143812 | 0.002057981 | 0.001984496 | 0.001760601
54 | 1480 | 90.613281 | 0.002334281 | 0.002291167 | 0.002244637 | 0.002278851 | 0.002122902 | 0.002041319 | 0.001981954 | 0.001744237
55 | 1479 | 92.082031 | 0.002297425 | 0.002291259 | 0.002212812 | 0.002242747 | 0.002134717 | 0.002024658 | 0.001963092 | 0.001746762
56 | 1478 | 93.550781 | 0.002232801 | 0.002255338 | 0.002180988 | 0.002216706 | 0.002075936 | 0.002028067 | 0.001964956 | 0.001732842
57 | 1477 | 95.017578 | 0.002208079 | 0.002194118 | 0.002149164 | 0.002173341 | 0.002056426 | 0.002007851 | 0.001951673 | 0.001729162
58 | 1476 | 96.484375 | 0.002155348 | 0.002180832 | 0.00211734 | 0.002136035 | 0.002045595 | 0.001948242 | 0.001936914 | 0.001707729
59 | 1475 | 97.953125 | 0.002126467 | 0.00213974 | 0.002085516 | 0.002108409 | 0.002005991 | 0.001939507 | 0.001913911 | 0.001709527
60 | 1474 | 99.419922 | 0.002078902 | 0.002115579 | 0.002053692 | 0.002098227 | 0.001989876 | 0.001903188 | 0.001911205 | 0.001681731